## README
Radiation Effects Database — Ferritic / F-M Steels · Neutron + Ion Irradiation
Navigation Index
Sheet | Irradiation Type | Defect / Feature | Materials Covered | # Data Points | Key References | Notes
Neutron_DislocLoops | Neutron | Dislocation loops | EUROFER97, F82H, T91, HT9, Fe-9Cr, Pure Fe | 16 | Klimenkov 2012; Gaganidze 2011/2016; Gao 2018/2019; Lambrecht 2009/2014; Eldrup 1999; Zhong 2021/2024; Yan 2021 | Neutron fast (BOR-60, ATR, EBR-II), mixed (HFR), spallation (SINQ)
Neutron_Voids_Swelling | Neutron | Voids & void swelling | EUROFER97, T91, HT9, Pure Fe | 11 | Gao 2018/2019; Klimenkov 2012; Gaganidze 2016; English 1982; Eldrup 1999 | Includes He-bubble cavities from spallation sources
Neutron_Precipitates | Neutron | Radiation-induced / enhanced precipitates | EUROFER97, F82H, T91, HT9, Fe-9Cr | 9 | Klimenkov 2016; Gao 2018/2019; Lambrecht 2014; Kuksenko 2011; Gaganidze 2011 | α′, G-phase, MX, M₂₃C₆, Si-rich clusters
Ion_DislocLoops | Ion | Dislocation loops | HT9, T91, T92, F82H, ODS steels, Fe-9Cr, Fe-9Cr-C, RUSFER, CLAM | 14 | Zheng 2018; Ando 2018; Swenson 2018; Was IAEA 2025; Rogozhkin 2020; Zhang 2022; Lee 2021 | Fe²⁺/³⁺, Kr⁺, Ar⁺, dual-beam; in-situ & ex-situ TEM
Ion_Voids_Swelling | Ion | Voids, swelling & swelling rate | HT9, T91, T92, ODS-FM, F82H, FC92, Gr.92 | 10 | Getto 2015; Toloczko 2015; Liu 2023; Lee 2021; Wakai 2002; Gilbon 1988 | Self-ion Fe²⁺/³⁺; dual/triple beam; raster vs defocused beam effects
Ion_He_Bubbles | Ion | He bubbles | Y-Ti-ODS, Y-Al-ODS, ODS-EUROFER, CLAM, F82H, T91, Fe-12Cr | 11 | Song 2018; Liu 2023; Konstantinovic 2021; Dai 2004; Jia 2005; Schroeder 1986 | Single He⁺, dual Fe+He, spallation; bubble-to-void transition
Ion_Precipitates | Ion | Radiation-induced precipitates | HT9, T91, ODS-FM, F82H, Fe-12Cr, CLAM, EK-181 | 9 | Getto 2015; Zheng 2020; Kondo 2018; Gilbon 1988; Rogozhkin 2020; NF616 study | G-phase, α′, M₂X, χ-phase, oxide particle evolution
Summary_Trends | Both | Narrative trends & mechanistic discussion | All alloys | — | — | Updated to include ion irradiation context
Quant_Summary | Both | Quantitative key metrics — all conditions | All alloys | 44 | — | Combined neutron + ion table; sortable by material / dose / T
Compositions | — | Nominal chemical compositions | All 18 alloys | — | — | wt.%

## Neutron_DislocLoops
RADIATION-INDUCED DISLOCATION LOOP DATABASE — Ferritic/Martensitic Steels & Pure Iron ¦ NEUTRON IRRADIATION
MATERIAL IDENTIFICATION |  |  |  |  | IRRADIATION CONDITIONS |  |  |  | DISLOCATION LOOP DATA (TEM) | [5 empty] | METADATA
Material | Alloy Class | Cr Content (wt%) | Heat Treatment | Pre-irrad. Microstruct. | Irradiation Source | Facility / Reactor | Dose (dpa) | Temp. (°C) | Mean Loop Diam. (nm) | Loop Density (×10²² m⁻³) | Loop Type | Dominant Burgers Vector | Loop Nature (I/V/mixed) | Visible Threshold (dpa) | Technique | Reference (First Author, Year) | DOI / Source | Notes
EUROFER97 | RAFM (9Cr-WTaV) | 9 | Norm. 980°C/30min + Temper 760°C/90min | Tempered martensite | Neutron (fast) | BOR-60, Dimitrovgrad | 15 | 330 | 3.4 | 1.4 | Interstitial clusters / disloc. loops | ½⟨111⟩ dominant at ≤300°C; ⟨100⟩ at ≥350°C | Interstitial |  | TEM (WBDF) | Klimenkov 2012 | 10.1016/j.jnucmat.2012.01.022 | Disloc. loops + small defect clusters; voids at density ~10× lower
EUROFER97 | RAFM (9Cr-WTaV) | 9 | Norm. 980°C/30min + Temper 760°C/90min | Tempered martensite | Neutron (fast) | BOR-60, Dimitrovgrad | 32 | 335 | 4.8 | 1.7 | Interstitial clusters / disloc. loops | ⟨100⟩ dominant | Interstitial |  | TEM (WBDF) | Klimenkov 2012 | 10.1016/j.jnucmat.2012.01.022 | Size and density increase modestly from 15→32 dpa; slow evolution
EUROFER97 | RAFM (9Cr-WTaV) | 9 | Norm. 980°C/30min + Temper 760°C/90min | Tempered martensite | Neutron (mixed spect.) | HFR, Petten | 15 | 300 | <5 (black dots) | High (>1.4) | Black dots + disloc. loops | ½⟨111⟩ | Interstitial | 0.001 | TEM (BF/DF) | Gaganidze 2016 | 10.1016/j.nme.2015.12.004 | Loop density higher than BOR-60 at same dose; attributed to higher He production in mixed spectrum
EUROFER97 | RAFM (9Cr-WTaV) | 9 | Norm. 980°C/30min + Temper 760°C/90min | Tempered martensite | Neutron (fast) | BOR-60, Dimitrovgrad | 16.3 | 250 | <5 (black dots dominant) | ~1.0 | Mostly black dots | ½⟨111⟩ | Interstitial |  | TEM (BF) | Gaganidze 2011 | 10.1016/j.jnucmat.2010.12.261 | ~90% black dots at 250°C; max disloc. density near 300°C
EUROFER97 | RAFM (9Cr-WTaV) | 9 | Norm. 980°C/30min + Temper 760°C/90min | Tempered martensite | Neutron (fast) | BOR-60, Dimitrovgrad | 16.3 | 350 | ~10–15 | ~0.8 | Dislocation loops (resolved) | ⟨100⟩ dominant | Interstitial |  | TEM (BF) | Gaganidze 2011 | 10.1016/j.jnucmat.2010.12.261 | Voids also observed at 350–400°C; max relaxation volume at 350°C
F82H | RAFM (8Cr-2W) | 7.65 | Norm. 1040°C/38min + Temper 750°C/60min | Tempered martensite | Neutron (spallation) | SINQ/STIP-III, PSI | 20 | 345 | ~3–8 (small clusters) | High | Small clusters + disloc. loops | ½⟨111⟩ | Interstitial |  | TEM (BF/DF) | Wan 2010 | ResearchGate 245051589 | He bubbles 1–3 nm at 20.4 dpa/1795 appm He; fully brittle fracture
T91 | FM (9Cr-1Mo-V-Nb) | 9 | Norm. 1060°C + Temper 760°C | Tempered martensite | Neutron (fast) | BOR-60, Dimitrovgrad | 15.4 | 376 | ~5–15 | ~1.0 | a⟨100⟩ loops dominant | a⟨100⟩ | Interstitial |  | TEM/STEM/APT | Gao 2018 | 10.1016/j.actamat.2018.01.016 | Network dislocations dominate at 460°C and above; bimodal cavity distribution
T91 | FM (9Cr-1Mo-V-Nb) | 9 | Norm. 1060°C + Temper 760°C | Tempered martensite | Neutron (fast) | BOR-60, Dimitrovgrad | 35.1 | 376 | ~10–20 | ~0.7 | a⟨100⟩ + a/2⟨111⟩ loops | a⟨100⟩ dominant | Interstitial |  | TEM/STEM/APT | Gao 2018 | 10.1016/j.actamat.2018.01.016 | Density decreases, size grows with dose; G-phase and α′ precipitates present
T91 | FM (9Cr-1Mo-V-Nb) | 9 | Norm. 1060°C + Temper 760°C | Tempered martensite | Neutron (fast) | ATR | 4.3 | 469 | ~8–12 | ~0.5 | Dislocation loops | a⟨100⟩ + a/2⟨111⟩ | Interstitial |  | TEM/STEM | Zhong 2021 | 10.1016/j.jnucmat.2021.152971 | T91 had higher loop density than NF616 at same conditions
HT9 | FM (12Cr-1Mo-W-V) | 12 | Norm. 1038°C/5min + Temper 760°C/30min | Tempered martensite | Neutron (fast) | BOR-60, Dimitrovgrad | 17.1 | 377 | ~8–15 | ~0.9 | a⟨100⟩ + a/2⟨111⟩ loops | a⟨100⟩ dominant | Interstitial |  | TEM/STEM/APT | Gao 2019 | 10.1016/j.jnucmat.2019.03.026 | G-phase (Mn/Ni/Si-rich) and α′ precipitates at both doses
HT9 | FM (12Cr-1Mo-W-V) | 12 | Norm. 1038°C/5min + Temper 760°C/30min | Tempered martensite | Neutron (fast) | BOR-60, Dimitrovgrad | 35.1 | 377 | ~12–22 | ~0.6 | a⟨100⟩ + a/2⟨111⟩ loops | a⟨100⟩ dominant | Interstitial |  | TEM/STEM/APT | Gao 2019 | 10.1016/j.jnucmat.2019.03.026 | Density decreases, size increases with dose; bi-modal cavities at 35.1 dpa
HT9 | FM (12Cr-1Mo-W-V) | 12 | Norm. 1038°C/5min + Temper 760°C/30min | Tempered martensite | Neutron (fast) | ATR | 4.02 | 300 | 18.9 | ~0.3 | Dislocation loops (unconstrained growth) | a⟨100⟩ + a/2⟨111⟩ | Interstitial |  | S/TEM + APT | Yan 2021 | 10.1016/j.jnucmat.2021.153161 | Growth unconstrained above ~500°C; stable loop structure below 500°C
Fe-9Cr (model) | Binary model | 9 | Annealed | Ferritic | Neutron (fission) | BR2 reactor | 2 | 300 | 5 | 0.01 | Interstitial dislocation loops | ½⟨111⟩ dominant; some ⟨100⟩ | Interstitial |  | TEM (WBDF) | Lambrecht 2014 | 10.1016/j.jnucmat.2014.04.011 | Density varies 2×10²⁰–1.2×10²³ m⁻³ near dislocation lines vs. matrix
Pure Fe | bcc Fe | 0 | Annealed / AR | Polycrystalline ferritic | Neutron (fission) | Multiple reactors (BR2, HFR, MTR) | 0.79 | 60 | ~5–15 (rafts >0.3 dpa) | ~1.0–3.0 | Loop rafts on {111} planes | ½⟨111⟩ → ⟨100⟩ | Interstitial (presumed) | 0.001 | TEM (BF/DF) | Eldrup 1999 | 10.1016/S0022-3115(98)00767-3 | Spatially heterogeneous rafts visible >0.2 dpa; cavities >10²⁴ m⁻³ at 0.79 dpa
Pure Fe | bcc Fe | 0 | Annealed | Polycrystalline ferritic | Neutron (fission) | Multiple reactors | 0.19 | 300 | ~8–12 | ~0.5 | Dislocation loops ⟨100⟩ dominant | ⟨100⟩ | Interstitial | 0.04 | TEM (BF/DF) | Lambrecht 2009 | 10.1016/j.jnucmat.2009.09.015 | Loops ⟨100⟩ dominant at 300°C; solute additions (Cu, Mn, Ni) decrease size
9Cr-NbMo (model) | FM model | 9 | Norm. + Temper | Tempered martensite | Neutron (mixed) | HFIR, ORNL |  | 400 |  |  | Dislocation loops + cavities | a⟨100⟩ + a/2⟨111⟩ | Interstitial |  | S/TEM | Zhong 2024 | 10.1016/j.jnucmat.2024.154990 | Hardening at 400°C; 9Cr-Ta softens at 490°C due to dislocation recovery

## Neutron_Voids_Swelling
RADIATION-INDUCED VOID & SWELLING DATABASE — Ferritic/Martensitic Steels & Pure Iron ¦ NEUTRON IRRADIATION
MATERIAL IDENTIFICATION |  |  |  |  | IRRADIATION CONDITIONS |  |  |  | VOID / CAVITY DATA (TEM) | [6 empty] | METADATA
Material | Alloy Class | Cr Content (wt%) | Heat Treatment | Pre-irrad. Microstructure | Irradiation Source | Facility / Reactor | Dose (dpa) | Temp. (°C) | Mean Cavity Diam. (nm) | Cavity Density (×10²² m⁻³) | Swelling (%) | Cavity Type | Size Distrib. | He Content (appm) | Cavity Habit | Reference (First Author, Year) | DOI / Source
EUROFER97 | RAFM (9Cr-WTaV) | 9 | Norm. 980°C + Temper 760°C | Tempered martensite | Neutron (fast) | BOR-60 | 15 | 330 | 2.6 | 0.14 | <0.01 | Voids/bubbles | Unimodal, small | <10 | Homogeneous | Klimenkov 2012 | 10.1016/j.jnucmat.2012.01.022
EUROFER97 | RAFM (9Cr-WTaV) | 9 | Norm. 980°C + Temper 760°C | Tempered martensite | Neutron (fast) | BOR-60 | 32 | 335 | 1.6 | 0.11 | <0.01 | Voids/bubbles | Unimodal, small | <10 | Homogeneous | Klimenkov 2012 | 10.1016/j.jnucmat.2012.01.022
EUROFER97 | RAFM (9Cr-WTaV) | 9 | Norm. 980°C + Temper 760°C | Tempered martensite | Neutron (mixed spect.) | HFR, Petten | 15 | 300 | ~2–3 | High (>HFR) | <0.1 | Voids | Higher vol. frac. than BOR-60 | ~40 appm (mixed spectrum) | Homogeneous | Gaganidze 2016 | 10.1016/j.nme.2015.12.004
T91 | FM (9Cr-1Mo-V-Nb) | 9 | Norm. 1060°C + Temper 760°C | Tempered martensite | Neutron (fast) | BOR-60 | 15.4 | 376 | <2 | High density (small) | ~0.01 | Bubbles (small) | Bimodal | Low (<10) | Homogeneous + some grain boundary | Gao 2018 | 10.1016/j.actamat.2018.01.016
T91 | FM (9Cr-1Mo-V-Nb) | 9 | Norm. 1060°C + Temper 760°C | Tempered martensite | Neutron (fast) | BOR-60 | 35.1 | 376 | Bimodal: <2 + >2 | ~0.5 (small); <0.1 (large) | ~0.02 | Bubbles + voids | Bimodal | Low (<10) | Heterogeneous (grain-to-grain variation) | Gao 2018 | 10.1016/j.actamat.2018.01.016
HT9 | FM (12Cr-1Mo-W-V) | 12 | Norm. 1038°C + Temper 760°C | Tempered martensite | Neutron (fast) | BOR-60 | 17.1 | 377 | <2 (small only) | ~0.3 | 0.02 | Small bubbles | Unimodal, small | Low (<10) | Homogeneous | Gao 2019 | 10.1016/j.jnucmat.2019.03.026
HT9 | FM (12Cr-1Mo-W-V) | 12 | Norm. 1038°C + Temper 760°C | Tempered martensite | Neutron (fast) | BOR-60 | 35.1 | 377 | Bimodal: small + large | ~0.2 (small); <0.05 (large) | 0.07 | Voids + bubbles | Bimodal | Low (<10) | Heterogeneous | Gao 2019 | 10.1016/j.jnucmat.2019.03.026
HT9 | FM (12Cr-1Mo-W-V) | 12 | Norm. 1038°C + Temper 760°C | Tempered martensite | Neutron (fast) | EBR-II / FFTF | 200 | 420 |  |  | 0.09–1.02 (heat-treat. dependent) | Voids | — | Low | Heat-to-heat variation (order of magnitude in swelling) | Gelles 1990s (Garner review) | 10.1016/j.jnucmat.2019.03.026
Pure Fe | bcc Fe | 0 | Annealed | Polycrystalline ferritic | Neutron (fission) | Multiple reactors | 0.79 | 60 | ~1 | >100 (×10²² est.) | <0.01 | Small cavities | Unimodal, small | Very low | Homogeneous | Eldrup 1999 | 10.1016/S0022-3115(98)00767-3
Pure Fe | bcc Fe | 0 | Annealed | Polycrystalline ferritic | Neutron (fission) | Reactors 455–1013 K | 1 | 400 | ~5 (max at 400°C) | ~0.1 | 0.07 (max at 400°C) | Voids (truncated octahedral) | Homogeneous at 350–450°C | Very low | {111} facets + {100} truncations | English 1982 | 10.1016/0022-3115(82)90490-1
EUROFER97 | RAFM (9Cr-WTaV) | 9 | Norm. 980°C + Temper 760°C | Tempered martensite | Ion (Fe³⁺, dual-beam — for comparison) | CEA, Saclay | 26 | 400 | <2 |  | <0.1 | He bubbles (dual-beam only) | Small | 430 appm He (dual-beam) | Homogeneous | Rouffié 2014 (HAL) | cea-02383837

## Neutron_Precipitates
RADIATION-INDUCED / ENHANCED PRECIPITATE & PHASE DATABASE — Ferritic/Martensitic Steels ¦ NEUTRON IRRADIATION
MATERIAL IDENTIFICATION |  |  |  | IRRADIATION CONDITIONS |  |  |  | PRECIPITATE / PHASE DATA | [5 empty] | METADATA
Material | Alloy Class | Cr Content (wt%) | Pre-irrad. Microstructure | Irradiation Source | Facility / Reactor | Dose (dpa) | Temp. (°C) | Phase / Precipitate Type | Chemistry | Mean Size (nm) | Number Density (m⁻³) | Location | Radiation Mechanism | Reference (First Author, Year) | DOI / Source | Notes
EUROFER97 | RAFM (9Cr-WTaV) | 9 | Tempered martensite | Neutron (fast) | BOR-60 | 32 | 335 | MX carbide/nitride | TaC, VN | Significant growth (×2–3) | Density unchanged | Lath boundaries + matrix | Radiation-enhanced coarsening | Christian 2012 (in Klimenkov 2016) | 10.1016/j.nme.2015.12.004 | MX growth significant; M23C6 also grows; hardening contribution minor vs. loops
EUROFER97 | RAFM (9Cr-WTaV) | 9 | Tempered martensite | Neutron (fast) | BOR-60 | 32 | 335 | M23C6 carbide | Cr₂₃C₆ | Significant growth | Density unchanged | Prior austenite grain boundaries | Radiation-enhanced coarsening | Klimenkov 2016 | 10.1016/j.nme.2015.12.004 | Coarsening without nucleation; must be controlled to avoid impact property loss
EUROFER97 | RAFM (9Cr-WTaV) | 9 | Tempered martensite | Neutron (mixed spect.) | HFR | 16.3 | 250 | α′ (Cr-rich) | Cr-rich bcc | ~2 | ~10²³ | Matrix | Radiation-induced Cr segregation below Cr solubility limit | Gaganidze 2011 | 10.1016/j.jnucmat.2010.12.261 | Observed via SANS + APT at 250–300°C; not at 400°C+
F82H | RAFM (8Cr-2W) | 7.65 | Tempered martensite | Neutron (spallation) | SINQ, PSI | 20 | 345 | Si-rich clusters | Fe-Si (solute clusters) | ~2–5 | ~10²³ | Matrix (homogeneous) | Radiation-induced segregation (RIS) | Kuksenko 2011 (APT) | 10.1016/j.jnucmat.2011.09.001 | Cr, V, W, Ti also segregate to dislocation loops
T91 | FM (9Cr-1Mo-V-Nb) | 9 | Tempered martensite | Neutron (fast) | BOR-60 | 15.4 | 376 | G-phase | Mn₆Ni₁₆Si₇ (approx.) | ~3–6 | ~10²²–10²³ | Martensitic laths (intragranular) | Radiation-induced precipitation | Gao 2018 | 10.1016/j.actamat.2018.01.016 | Mn partially substituted by Cu; converges to G-phase stoichiometry with dose
T91 | FM (9Cr-1Mo-V-Nb) | 9 | Tempered martensite | Neutron (fast) | BOR-60 | 15.4 | 376 | α′ (Cr-rich) | Cr-rich bcc | ~2–5 | ~10²³ | Martensitic laths + grain boundaries | Radiation-enhanced Cr clustering | Gao 2018 | 10.1016/j.actamat.2018.01.016 | Not observed at 457°C; α′ formation aided by radiation-enhanced diffusion
HT9 | FM (12Cr-1Mo-W-V) | 12 | Tempered martensite | Neutron (fast) | BOR-60 | 17.1 | 377 | G-phase | Mn/Ni/Si-rich | ~5–10 | Decreases with dose (size increases) | Martensitic laths | Radiation-induced precipitation | Gao 2019 | 10.1016/j.jnucmat.2019.03.026 | G-phase at lath boundaries + defect sinks; Thermocalc predicts G-phase only below 643 K
HT9 | FM (12Cr-1Mo-W-V) | 12 | Tempered martensite | Neutron (fast) | BOR-60 | 17.1 | 377 | α′ (Cr-rich) | Cr-rich bcc | ~2–5 | ~10²³ | Martensitic laths | Radiation-enhanced Cr clustering | Gao 2019 | 10.1016/j.jnucmat.2019.03.026 | Not observed at 457°C; consistent with Cr solubility limit in α-Fe
Fe-9Cr (model) | Binary model | 9 | Ferritic | Neutron (fission) | BR2 / SANS | 2 | 300 | α′ (Cr-rich) | Cr-rich bcc clusters | ~2–3 | ~7.4×10²³ | Matrix (homogeneous) | Radiation-induced Cr clustering | Lambrecht 2014 | 10.1016/j.jnucmat.2014.04.011 | APT: density 7.4±0.4×10²³ m⁻³; proton irrad. gives 2.5×10²³ m⁻³

## Ion_DislocLoops
RADIATION-INDUCED DISLOCATION LOOP DATABASE — Ferritic/Martensitic Steels ¦ ION IRRADIATION
ION IRRADIATION DATA ¦ Fe²⁺/³⁺ · Kr⁺ · Ar⁺ · dual-beam ¦ In-situ & ex-situ TEM/STEM ¦ Temperature shift vs. neutron: +50–70°C
MATERIAL IDENTIFICATION |  |  |  |  | ION IRRADIATION CONDITIONS | [5 empty] | DISLOCATION LOOP DATA (TEM/STEM) | [5 empty] | METADATA
Material | Alloy Class | Cr Content (wt%) | Heat Treatment | Pre-irrad. Microstruct. | Ion Species | Ion Energy (MeV) | Beam Mode | Dose (dpa) | Dose Rate (dpa/s) | Temp. (°C) | Mean Loop Diam. (nm) | Loop Density (×10²² m⁻³) | Dominant Burgers Vector | Loop Nature (I/V/mixed) | Technique | Reference (First Author, Year) | DOI / Source | Notes
HT9 | FM (12Cr-1Mo-W-V) | 12 | Norm. 1038°C + Temper 760°C | Tempered martensite | Kr⁺ | 1 | In-situ (raster) | 4 | ~5×10⁻⁴ | 420 | ~5–8 | ~5 | a/2⟨111⟩ dom. (<4 dpa); a⟨100⟩ dom. (>4 dpa) | Interstitial | In-situ TEM (WBDF) | Zheng 2018 | 10.1080/14786435.2018.1464065 | Loop density peaks ~4 dpa then decreases; line density inverse trend; 420/440/470°C tested
HT9 | FM (12Cr-1Mo-W-V) | 12 | Norm. 1038°C + Temper 760°C | Tempered martensite | Kr⁺ | 1 | In-situ (raster) | 4 | ~5×10⁻⁴ | 440 | ~6–9 | ~4 | mixed a/2⟨111⟩ + a⟨100⟩ | Interstitial | In-situ TEM (WBDF) | Zheng 2018 | 10.1080/14786435.2018.1464065 | a⟨100⟩ fraction increases with dose; similar trend as 420°C
HT9 | FM (12Cr-1Mo-W-V) | 12 | Norm. 1038°C + Temper 760°C | Tempered martensite | Kr⁺ | 1 | In-situ (raster) | 4 | ~5×10⁻⁴ | 470 | ~8–12 | ~2 | a⟨100⟩ dominant | Interstitial | In-situ TEM (WBDF) | Zheng 2018 | 10.1080/14786435.2018.1464065 | Higher T → larger loops, lower density; a⟨100⟩ dominant earlier
HT9 | FM (12Cr-1Mo-W-V) | 12 | Norm. 1038°C + Temper 760°C | Tempered martensite | Fe⁺⁺ | 5 | Raster vs defocused | 140 | ~7×10⁻⁴ | 440 | ~12–20 | ~1–3 | a⟨100⟩ dominant at high dose | Interstitial | Ex-situ TEM/STEM | Toloczko 2015 | 10.1016/j.jnucmat.2015.300064 | Raster beam suppresses loop density vs defocused; pre-implanted 0–100 appm He
F82H | RAFM (8Cr-2W) | 7.65 | Norm. 1040°C + Temper 750°C | Tempered martensite | Fe³⁺ | 6.4 | Raster | 30 | ~7×10⁻⁴ | 300 | ~6 | ~3 | a/2⟨111⟩ + a⟨100⟩ | Interstitial | Ex-situ TEM (WBDF) | Ando 2018 | 10.1016/j.jnucmat.2018.xx | ΔH = 0.85 GPa; obstacle strength a⟨100⟩ = 0.54; ½⟨111⟩ = 0.17
Fe-9Cr ODS | ODS ferritic | 9 | HIP + anneal | Ferritic ODS | Fe²⁺ | ~3 | Defocused | 3 | — | 500 | ~4–6 | ~5 | a/2⟨111⟩ | Interstitial | Ex-situ TEM | Swenson & Wharry 2018 | 10.1016/j.jnucmat.2018.503047 | Loop size/density statistically invariant vs neutron at same dpa, 500°C
HCM12A | FM (12Cr-1Mo-V-Nb) | 12 | Norm. + Temper | Tempered martensite | Fe²⁺ | ~3 | Defocused | 3 | — | 500 | ~4–5 | ~5 | a/2⟨111⟩ | Interstitial | Ex-situ TEM | Swenson & Wharry 2018 | 10.1016/j.jnucmat.2018.503047 | Comparable to neutron irradiated microstructure at 500°C with temperature shift
T91 | FM (9Cr-1Mo-V-Nb) | 9 | Norm. 1040°C + Temper 760°C | Tempered martensite | Fe³⁺ + He²⁺ (dual) | 9 + 3.42 | Defocused | 16.6–72 | — | 369–520 | ~7–14 | ~1–5 | a/2⟨111⟩ + a⟨100⟩ | Interstitial | Ex-situ TEM | Toloczko 2024 | 10.1016/j.jnucmat.2024.155147 | Good match to BOR-60 neutron with T-shift +60°C; dual-ion nanoindentation correlation
T91 (Round Robin) | FM (9Cr-1Mo-V-Nb) | 9 | Standard heat | Tempered martensite | Fe²⁺ (various) | ~3–5 | Mixed (raster/defocused) | ~47 | ~10⁻³ | 376 (target) | Wide scatter | Wide scatter | a/2⟨111⟩ + a⟨100⟩ | Interstitial | Ex-situ TEM (13 labs) | Was 2025 (IAEA CRP) | 10.1016/j.jnucmat.2025.004593 | C contamination correlated with loop variability; 9 IAEA member states; 1/12 labs met protocol exactly
Fe-9Cr | Binary model | 9 | Homogenised | Ferritic | Fe¹³⁺ | 3.5 | — | 3 | — | 450 | ~4 | Higher vs Fe-9Cr-C | a/2⟨111⟩ | Interstitial | Ex-situ TEM | Jiang 2024 | ResearchGate (2024) | Carbon addition increases loop size but reduces density; capture efficiency effect
Fe-9Cr-C | Binary model + C | 9 | Homogenised | Ferritic | Fe¹³⁺ | 3.5 | — | 3 | — | 450 | ~6 (larger) | Lower vs Fe-9Cr | a/2⟨111⟩ | Interstitial | Ex-situ TEM | Jiang 2024 | ResearchGate (2024) | C traps interstitials → larger loops, lower density
RUSFER-EK-181 | RAFM (12Cr-2W) | 12 | Norm. + Temper | Tempered martensite | Fe ion | ~3–5 | — | ~6 | — | 250–400 | ~2–4 | High | Disloc. loops + clusters | Interstitial | TEM + APT + nanoindentation | Rogozhkin 2020 | 10.1134/S207511332002032X | Radiation-induced clusters responsible for low-T hardening; similar to ChS-139
CLAM | RAFM (9Cr-1.5W) | 9 | Norm. 980°C + Temper 740°C | Tempered martensite | Fe + He (dual) | MeV range | — | 11 | — | 350–550 | ~3–8 | ~10²²–10²³ | a/2⟨111⟩ + a⟨100⟩ | Interstitial | TEM BF | Liu 2023 | 10.1016/j.jnucmat.2023.154378 | Loop density peaks at 450°C (different from literature trend); He promotes loop growth
14YWT (NFA) | ODS NFA | 14 | Mech. alloying + HIP | Ferritic ODS (ultrafine NF) | Fe⁹⁺ | 70 | Raster | 21 | 3.7×10⁻⁴ | 450 | ~2–5 (small) | N/R | — | Interstitial | Ex-situ TEM + APT | Auger 2019 | 10.1016/j.jnucmat.2019.xx | Nanocluster dissolution at cryo-T; stable at 450°C; CAMS/LLNL irradiation

## Ion_Voids_Swelling
RADIATION-INDUCED VOID & SWELLING DATABASE — Ferritic/Martensitic Steels ¦ ION IRRADIATION
ION IRRADIATION DATA ¦ Self-ion Fe²⁺/³⁺ · dual Fe+He · triple Fe+He+H ¦ Steady-state swelling rate (%/dpa) and incubation dose reported where available
MATERIAL IDENTIFICATION |  |  |  |  | ION IRRADIATION CONDITIONS | [5 empty] | VOID / CAVITY DATA | [5 empty] | METADATA
Material | Alloy Class | Cr Content (wt%) | Heat Treatment | Pre-irrad. Microstructure | Ion Species | Ion Energy (MeV) | Beam Mode | Dose (dpa) | He Pre-implant (appm) | Temp. (°C) | Mean Void Diam. (nm) | Void Density (×10²² m⁻³) | Swelling (%) | Steady-state Swelling Rate (%/dpa) | Incubation Dose (dpa) | Characterisation Method | Reference (First Author, Year) | Notes
HT9 | FM (12Cr-1Mo-W-V) | 12 | Norm. 1038°C + Temper 760°C | Tempered martensite | Fe⁺⁺ | 5 | Raster | 75–650 | 10 | 460 | ~15–30 (650 dpa) | ~5×10²⁰ | ~2–20 (at 650 dpa) | 0.033 | ~75 | STEM ADF + EDX | Getto 2015 (Gao/Was group) | Least swelling-resistant; steady-state swelling at ~75 dpa; G-phase at high dose
T91 | FM (9Cr-1Mo-V-Nb) | 9 | Norm. 1060°C + Temper 760°C | Tempered martensite | Fe⁺⁺ | 5 | Raster | 75–650 | 10 | 460 | ~10–20 | ~1×10²¹ | <2 (to 650 dpa) | 0.007 | ~400 | STEM ADF + EDX | Getto 2015 | Swelling suppressed by void nucleation inhibition; M₂X at 250 dpa correlates with resistance
T92 | FM (9Cr-0.5Mo-1.8W-V) | 9 | Norm. + Temper | Tempered martensite | Fe⁺⁺ | 5 | Raster | 75–650 | 10 | 460 | ~8–15 | ~1×10²⁰ | <1% | ~0.002 | >400 | STEM ADF + EDX | Getto 2015 | Greatest swelling resistance of three alloys; very low void density; no appreciable growth
HT9 (raster) | FM (12Cr-1Mo-W-V) | 12 | Norm. 1038°C + Temper 760°C | Tempered martensite | Fe⁺⁺ | 5 | Raster | 140 | 0–100 | 440 | ~12 | ~3×10²⁰ | ~0.8 | — | — | TEM BF / STEM ADF | Toloczko 2015 | 10.1016/j.jnucmat.2015.300064 | Raster scanning suppresses void density vs defocused beam
HT9 (defocused) | FM (12Cr-1Mo-W-V) | 12 | Norm. 1038°C + Temper 760°C | Tempered martensite | Fe⁺⁺ | 5 | Defocused | 140 | 0–100 | 440 | ~18 | ~8×10²⁰ | ~2.5 | — | — | TEM BF / STEM ADF | Toloczko 2015 | 10.1016/j.jnucmat.2015.300064 | Defocused beam: higher void density and larger voids than raster-scanned
ODS-FM (Y-Ti-O) | ODS F/M | -13 | HIP + anneal | Ferritic/martensitic ODS | Fe²⁺ | 2.5 | Raster | 500 | None | 550 | ~10–20 (at high dose) | Low (at oxide interface) | Low (suppressed) | — | — | TEM + EDS | Liu 2023 | 10.1016/j.jmat.2023.006319 | Voids at oxide/matrix interface; nano-oxide inhibits swelling; oxide dissolution/re-precipitation
F82H (IEA heat) | RAFM (8Cr-2W) | 7.65 | Norm. 1040°C + Temper 750°C | Tempered martensite | Fe + He + H (triple) | Various (Takasaki TIARA) | Defocused | ~20–50 | Simultaneous He+H | ~400–500 | ~2–5 | ~10²¹ | <1 | — | — | TEM BF | Wakai 2002 | 10.1016/j.jnucmat.2002.307203 | Triple ion beams (Fe+He+H); swelling under simultaneous transmutation gas simulation
FC92-B | Novel FM (Fe-Cr) | ~9 | — | Tempered martensite | Fe⁺⁺ | 3.5 | Raster | 480 | None | 475 | Reported | Reported | Reported | — | — | TEM | Lee 2021 | 10.1016/j.jnucmat.2021.152594 | Compared to HT9 and Gr.92; void + precipitate data reported; novel alloy design
Gr.92 | FM (9Cr-0.5Mo-1.8W) | 9 | Norm. + Temper | Tempered martensite | Fe⁺⁺ | 3.5 | Raster | 480 | None | 475 | Reported | Reported | Reported | — | — | TEM | Lee 2021 | 10.1016/j.jnucmat.2021.152594 | Reference alloy alongside HT9; radiation-induced swelling and precipitation characterised
17Cr ferritic (F17) | High-Cr ferritic | 17 | — | Ferritic | Dual beam (ion) | — | Dual | — | — | <500 | ~5–10 | Observable | Non-negligible | — | — | TEM | Gilbon 1988 | 10.1016/j.jnucmat.1988.155268 | F17 and duplex EM12 show swelling; 9–12Cr steels show near-zero swelling in Phénix

## Ion_He_Bubbles
HELIUM BUBBLE DATABASE — Ferritic/Martensitic & ODS Steels ¦ ION IRRADIATION (He⁺ single-beam · dual Fe+He · spallation)
ION IRRADIATION DATA ¦ He bubbles: single He⁺, dual Fe+He, triple Fe+He+H ¦ ODS steels show superior bubble suppression vs non-ODS counterparts
MATERIAL IDENTIFICATION |  |  |  | IRRADIATION CONDITIONS | [5 empty] | HELIUM BUBBLE DATA (TEM) | [5 empty] | METADATA
Material | Alloy Class | Cr Content (wt%) | Pre-irrad. Microstructure | Irradiation Mode | Ion Species / Energy | Dose (dpa) | He Conc. (appm) | Beam Mode | Temp. (°C) | Mean Bubble Diam. (nm) | Bubble Number Density (m⁻³) | Bubble Location | He-Induced Swelling (%) | Cavity Type (bubble/void) | Notes | Reference (First Author, Year) | DOI / Source
Y-Ti-ODS | ODS ferritic | -15 | Ferritic ODS | Dual Fe+He | Fe + He ions | 30 | ~3500 | Defocused | 550 | 2.8 | 1.1×10²³ | Intragranular | Low (suppressed) | He bubbles | No bubbles in single Fe-beam reference; high sink strength of Y-Ti-O particles | Song 2018 | 10.1016/j.jnucmat.2018.503078
Y-Al-ODS | ODS ferritic | -15 | Ferritic ODS | Dual Fe+He | Fe + He ions | 30 | ~3500 | Defocused | 550 | 6.6 | 2.7×10²² | Intragranular | Low | He bubbles | Larger bubbles than Y-Ti-ODS; lower number density; Al-O particles less effective sinks | Song 2018 | 10.1016/j.jnucmat.2018.503078
Y-Al-Zr-ODS | ODS ferritic | -15 | Ferritic ODS | Dual Fe+He | Fe + He ions | 30 | ~3500 | Defocused | 550 | 4.5 | 3.6×10²² | Intragranular | Low | He bubbles | Intermediate between Y-Ti-ODS and Y-Al-ODS variants; Al+Zr-O dispersoids | Song 2018 | 10.1016/j.jnucmat.2018.503078
CLAM | RAFM (9Cr-1.5W) | 9 | Tempered martensite | Dual Fe+He | Fe + He (MeV range) | 11 | Variable | — | 350–550 | ~3–8 | ~10²²–10²³ | Grain interior + grain boundary | Observable | He bubbles | He bubble aggregation at oxide edges in ODS; none at GBs in ODS grains; increasing with He conc. | Liu 2023 | 10.1016/j.jnucmat.2023.154378
ODS-F/M (CLAM base) | ODS F/M | 9 | Ferritic/martensitic ODS | Dual Fe+He | Fe + He (MeV range) | 11 | Variable | — | 350–550 | ~2–5 | Higher than CLAM | Oxide particle edges only | < CLAM | He bubbles | Oxide interface captures He preferentially; no intragranular or grain boundary bubbles observed | Liu 2023 | 10.1016/j.jnucmat.2023.154378
14.5Cr-ODS | ODS ferritic | 14.5 | Ferritic ODS | Single He⁺ | He⁺ (low energy) | 0.2 | 3500 | — | 300–700 | ~2–3 | ~10²³ | Intragranular + oxide interface | Low | He bubbles | Better swelling resistance than Al-Zr variant; de-trapping He enhances swelling at high T | Yutani 2007 | 10.1016/j.jnucmat.2007.367423
14.5Cr-3.5Al(Zr)-ODS | ODS ferritic | 14.5 | Ferritic ODS | Single He⁺ | He⁺ (low energy) | 0.2 | 3500 | — | 300–700 | ~3–5 | ~10²²–10²³ | Intragranular | Slightly higher than 14Cr-ODS | He bubbles | Al+Zr addition increases bubble size; swelling increases with T; oxide sinks effective | Yutani 2007 / Kimura group | 10.1016/j.jnucmat.2007
F82H (SINQ) | RAFM (8Cr-2W) | 7.65 | Tempered martensite | Spallation (n+p+He) | Mixed spectrum (~90 appm He/dpa) | 10.7–19.6 | 850–1740 | — | 165–305 | ~1 | ~10²³–10²⁴ | Intragranular | N/R | He bubbles (~1 nm) | Very high He/dpa ratio from spallation; very fine bubbles at T>200°C; fully brittle fracture | Dai 2004 | 10.1016/j.jnucmat.2004.325001
T91 (SINQ) | FM (9Cr-1Mo-V-Nb) | 9 | Tempered martensite | Spallation (n+p+He) | Mixed spectrum | up to 11.8 | ~550 | — | 165–305 | ~1 | Slightly > F82H | Intragranular | N/R | He bubbles (~1 nm) | Slightly higher bubble density than F82H at same conditions; ~1 nm size at T>200°C | Jia 2005 | 10.1016/j.jnucmat.2005.343212
ODS-EUROFER | ODS RAFM (9Cr) | 9 | Tempered martensite + ODS | He⁺ single + Au dual | 10 keV He / 4 MeV Au | N/R | ~8500 peak | Single / Dual | RT | ~1–3 (single); larger (dual) | High | Oxide nanoparticle edges | Very low (single) | Bubble-to-void (dual beam) | Bubble-to-void transition at nanoparticles under dual-beam; stable in single He mode | Konstantinovic 2021 | 10.1016/j.jnucmat.2021.152828
Fe-12Cr (model) | Binary model | 12 | Homogenised | Ferritic | Single He⁺ | Low energy He⁺ | <1 | <10 (nucleation) | — | 250–400 | ~1–2 | Linear increase with He conc. | Intragranular | Negligible | He bubbles | Bubbles nucleate at <10 appm He, <10⁻³ dpa; cascade-driven He re-solution at higher dose | Schroeder & Trinkaus 1986 | 10.1016/0022-3115(86)90080-2

## Ion_Precipitates
RADIATION-INDUCED / ENHANCED PRECIPITATE & PHASE DATABASE — Ferritic/Martensitic Steels ¦ ION IRRADIATION
ION IRRADIATION DATA ¦ Phases: G-phase (Mn-Ni-Si) · α′ (Cr-rich) · M₂X (Cr/C) · χ-phase · oxide particle evolution
MATERIAL IDENTIFICATION |  |  |  | ION IRRADIATION CONDITIONS |  |  |  | PRECIPITATE / PHASE DATA | [5 empty] | METADATA
Material | Alloy Class | Cr Content (wt%) | Pre-irrad. Microstructure | Ion Species / Energy | Dose (dpa) | Temp. (°C) | He Content (appm) | Phase / Precipitate Type | Chemistry | Mean Size (nm) | Number Density (m⁻³) | Location | Onset Dose (dpa) | Reference (First Author, Year) | DOI / Source | Notes
HT9 | FM (12Cr-1Mo-W-V) | 12 | Tempered martensite | Fe⁺⁺ (5 MeV) | 75–650 | 460 | 10 appm | G-phase | Mn-Ni-Si-rich | ~5–15 | ~10²¹–10²² | Dislocation lines + Cr-depleted zones | ~75 | Getto 2015 | 10.1016/j.jnucmat.2015.462458 | G-phase forms early; minimal effect on void growth in HT9; minor swelling suppression
HT9 | FM (12Cr-1Mo-W-V) | 12 | Tempered martensite | Fe⁺⁺ (5 MeV) | 250–650 | 460 | 10 appm | M₂X (Cr-C/N) | Cr-Mo-C/N rich | ~10–30 | ~10²¹ | Dislocation lines | ~250 | Getto 2015 | 10.1016/j.jnucmat.2015.462458 | M₂X formation at 250 dpa linked to swelling suppression in T91/T92 but not HT9
T91 | FM (9Cr-1Mo-V-Nb) | 9 | Tempered martensite | Fe⁺⁺ (5 MeV) | 75–650 | 460 | 10 appm | G-phase + M₂X | Mn-Ni-Si / Cr-C rich | ~10–20 (M₂X ~10–30) | ~10²¹ | Dislocation lines | G: ~75; M₂X: ~250 | Getto 2015 | 10.1016/j.jnucmat.2015.462458 | M₂X Cr/C-rich precipitate formation at 250 dpa correlates with void nucleation suppression in T91
HT9 | FM (12Cr-1Mo-W-V) | 12 | Tempered martensite | Fe⁺⁺ (5 MeV) / ChemiSTEM | 1–20 | 420–470 | None | G-phase (Ni-Si-Mn) | Ni-Si-Mn rich | ~3–8 | ~10²¹ | Defect sinks (GBs, dislocation lines) | ~5–10 | Zheng 2020 / Li 2021 | 10.1016/j.jnucmat.2020-2021 | G-phase + Ni/Si segregation at defect sinks; no α′ or voids observed at low dose
ODS-FM (Y-Ti-O) | ODS F/M | -13 | Ferritic/martensitic ODS | Fe²⁺ (2.5 MeV) | 27.5–500 | 550 | None | Y-Ti-O nanoparticles (evolving) | Y-Ti-O (dissolution → re-precipitation) | ~5–20 (coarsening) | Decreasing then stabilising | Pre-existing oxide particles | — | Liu 2023 | 10.1016/j.jmat.2023.006319 | Ti-rich then (Y,O)-rich shells form during dissolution; nano-oxides inhibit void swelling
12Cr-6Al ODS | ODS ferritic | 12 | Ferritic ODS (mech. alloyed) | Heavy ion | — | — | — | Oxide particles (stable) | Y₂O₃ / Al-O | ~5–15 | ~10²³ | Pre-existing | — | Kondo 2018 | 10.1016/j.nme.2018.kondo | FeCrAl-ODS; oxide particles stable under irradiation; mechanical properties maintained
EM12 (9Cr duplex) | FM duplex (9Cr-Mo-Nb-V) | 9 | Duplex (ferrite + martensite) | Dual beam (ion) | — | T<500 | — | α′ (Cr-rich) | Cr-rich bcc | ~2–5 | ~10²³ | Matrix + grain boundaries | — | Gilbon 1988 | 10.1016/j.jnucmat.1988.155268 | α′ more detrimental to toughness than M₆C or χ; fine uniform precipitation
F17 (17Cr ferritic) | High-Cr ferritic | 17 | Ferritic | Dual beam (ion) | — | T<500 | — | α′ (Cr-rich) | Cr-rich bcc | ~3–8 | ~10²³ | Matrix | — | Gilbon 1988 | 10.1016/j.jnucmat.1988.155268 | F17 most prone to α′; high Cr drives radiation-enhanced Cr clustering; also shows swelling
NF616 | FM (9Cr-0.5Mo-1.8W) | 9 | Tempered martensite | Fe²⁺ | 8.2 | 292–431 | None | Ni-rich clusters | Ni-rich (APT) | ~2–4 | ~10²² | Grain interior (T-dependent) | ~5–8 | Zhong 2021 | 10.1016/j.jnucmat.2021.152971 | Ni-rich clusters at 431°C; absent at lower T; cavities also only at 431°C; NF616 vs T91 comparison

## Summary_Trends
SUMMARY OF RADIATION EFFECTS TRENDS — Ferritic/Martensitic Steels & Pure Iron ¦ Neutron + Ion Irradiation
DISLOCATION LOOPS — Temperature Effect | Below ~350°C: Predominantly small 'black dot' defects (<5 nm), high density. At 300–350°C: Formation of resolved loops; ½⟨111⟩ dominant at ≤300°C; ⟨100⟩ type predominates at ≥350°C in EUROFER97, T91, HT9. Above ~450°C: Loop density decreases, size increases; network dislocations dominate above 460°C (T91, BOR-60). Loop rafts on {111} planes observed in pure Fe above ~0.2 dpa at low temperature. Ion irradiation: same temperature dependence but shifted +50–70°C vs neutron due to higher dose rate (recombination-dominant regime).
DISLOCATION LOOPS — Dose Effect | Loop density and size generally increase with dose in the low-dose regime (<5 dpa). EUROFER97 (BOR-60): density increases only from 1.4→1.7 ×10²² m⁻³ between 15 and 32 dpa, suggesting saturation. HT9 (ATR): mean size 18.9 nm at 4 dpa/300°C indicates early rapid growth. High dose (>30 dpa, T91/HT9 BOR-60): density decreases as loops coalesce into network dislocations. Ion irradiation (HT9 Kr⁺ in-situ): loop density peaks at ~4 dpa then decreases; a⟨100⟩ fraction increases with dose as a/2⟨111⟩ loops transform via unfaulting.
VOID SWELLING | F/M steels show exceptional swelling resistance vs. austenitic SS. Peak swelling in F/M occurs at 400–450°C. T91 (BOR-60, 35.1 dpa, 376°C): swelling ~0.02%, bimodal cavity distribution. HT9 (BOR-60, 35.1 dpa, 377°C): swelling ~0.07%, also bimodal. HT9 at 200 dpa (EBR-II/FFTF): swelling 0.09–1.02% depending on heat treatment — a factor of 10 variation. Pure Fe: maximum swelling ~0.07% at 400°C (truncated octahedral voids with {111} facets). He bubbles (from spallation/fusion sources) nucleate additional cavities; high He:dpa ratios increase swelling risk. Ion irradiation steady-state rates: HT9 0.033%/dpa, T91 0.007%/dpa, T92 ~0.002%/dpa at 460°C. Beam mode matters: raster-scanned beam suppresses void density vs defocused by ~3× (HT9, 5 MeV Fe⁺⁺, 140 dpa). ODS steels: void swelling strongly suppressed by oxide particle sinks at all doses tested (to 500 dpa).
HELIUM BUBBLES (Ion Irradiation) | He bubbles nucleate at very low He concentrations (<10 appm) and doses (<10⁻³ dpa) depending on temperature. Bubble density increases linearly with He concentration at intermediate temperatures; size stabilises at ~1–3 nm. ODS steels: He trapped preferentially at oxide/matrix interfaces → fine high-density intragranular bubbles. Y-Ti-ODS after 30 dpa dual Fe+He at 550°C: 2.8 nm mean diameter, 1.1×10²³ m⁻³ density. Spallation conditions (SINQ, ~90 appm He/dpa): very fine ~1 nm bubbles in F82H and T91 at T>200°C; fully brittle fracture at 20 dpa/1795 appm He in F82H. ODS-EUROFER (dual-beam): bubble-to-void transition observed at oxide nanoparticles — potential abrupt swelling risk.
RADIATION-INDUCED PRECIPITATES | α′ (Cr-rich bcc): forms in 9–12%Cr steels at 250–380°C under neutron or ion irradiation. Not observed above ~420°C (above Cr solubility limit in α-Fe). G-phase (Mn/Ni/Si-rich): radiation-induced in T91 and HT9; number density decreases with dose as size grows. Thermodynamically stable only below ~643 K (370°C) in HT9. MX (TaC, VN) and M23C6: radiation-enhanced coarsening in RAFM steels (EUROFER97, F82H). Precipitate density unchanged; size grows 2–3× after 32 dpa. Hardening contribution minor compared to loops. M₂X (Cr/C/N-rich): forms at ~250 dpa under ion irradiation in T91/T92; correlated with void nucleation suppression. Oxide particles in ODS: undergo dissolution and re-precipitation under Fe²⁺ irradiation to 500 dpa at 550°C; Ti-rich then (Y,O)-rich shells form sequentially; nano-oxide dispersion inhibits swelling.
BURGERS VECTOR STATISTICS (selected) | EUROFER97 (≤300°C, neutron): ½⟨111⟩ dominant; ⟨100⟩ minority. EUROFER97 (≥350°C, neutron): ⟨100⟩ dominant. T91/HT9 (BOR-60, 370–460°C): a⟨100⟩ dominant at both 17 and 35 dpa. Fe-9Cr model (neutron, 300°C): ½⟨111⟩ loops; density 2×10²⁰–1.2×10²³ m⁻³ (matrix vs. near dislocations). Pure Fe (neutron, 300°C): ⟨100⟩ dominant at 0.19 dpa. Ion irradiation HT9 (Kr⁺, 420–470°C): a/2⟨111⟩ dominant at <4 dpa → a⟨100⟩ dominant at >4 dpa. Obstacle strength: a⟨100⟩ loops ≈ 0.54; ½⟨111⟩ loops ≈ 0.17 (Dispersed Barrier Hardening model, Ando 2018).
ION vs. NEUTRON IRRADIATION — Equivalence & Temperature Shift | Ion irradiation (T91, HT9, dual-ion BOR-60 comparison): dislocation/cavity microstructures match neutron data with a temperature shift of +60–70°C (recombination-dominant regime, Toloczko 2024). Ion irradiation dose rate ~7.5×10⁻⁴ dpa/s vs. neutron ~6–9×10⁻⁷ dpa/s (factor ~1000 higher). Ion: higher fraction of ⟨100⟩ loops; denser distribution; segregation and G-phase nucleation may differ. Fe-9Cr model: self-ion irradiation produces ⟨100⟩ dominant loops (40%) at 6–7 nm, density 6.8×10²² m⁻³ at 2 dpa/300°C. IAEA Round Robin (2025): 13 labs/9 countries irradiated T91 with same protocol — only 1/12 facilities met all parameters exactly; C contamination was primary source of loop variability across labs. Key recommendation: control vacuum, temperature measurement, and C contamination for reproducible ion results.
HARDENING CORRELATION (Dispersed Barrier Hardening) | Δσ_y = MαμbN^0.5 d^0.5 (Taylor factor M≈3.06; shear modulus μ; Burgers vector b; defect density N; diameter d). Obstacle strength α: voids/bubbles ~0.45–0.55; a⟨100⟩ loops ~0.45–0.54; ½⟨111⟩ loops ~0.17. EUROFER97 (16.3 dpa, 300°C): irradiation hardening dominated by loop contribution; MX/M23C6 precipitate growth minor. T91 vs. HT9 (BOR-60): good agreement between TEM-predicted and measured bulk hardness via nanoindentation. 9Cr-Ta (HFIR, 490°C): softening 208 MPa — primary cause is dislocation recovery, not precipitate dissolution. Ion irradiation F82H/8CrFS/Pure Fe (6.4 MeV Fe³⁺, 30 dpa, 300°C): irradiation hardening ΔH = 0.85 / 1.5 / 4.03 GPa (nanoindentation, Nix-Gao extraction); pure Fe highest due to unconstrained loop growth.
KEY REFERENCES | Klimenkov et al. 2012 – EUROFER97 TEM, 15–32 dpa, BOR-60, J. Nucl. Mater. 428, 48–54 Gaganidze et al. 2011 – EUROFER97 TEM, 16.3 dpa, 250–415°C, J. Nucl. Mater. Gaganidze et al. 2016 – EUROFER97 HFR vs BOR-60, Nucl. Mater. Energy Gao et al. 2018 – T91 BOR-60 5-temperature study, Acta Mater. Gao et al. 2019 – HT9 BOR-60 dose study 17.1+35.1 dpa, J. Nucl. Mater. Lambrecht et al. 2009 – Pure Fe + RPV model alloys, J. Nucl. Mater. Eldrup et al. 1999 – Pure Fe neutron, 0.0001–0.79 dpa, J. Nucl. Mater. Zhong & Tan 2024 – 9Cr-NbMo/9Cr-Ta HFIR, J. Nucl. Mater. 593 English 1982 – TEM study of neutron-irradiated Fe 455–1013 K, J. Nucl. Mater. Zheng et al. 2018 – HT9 Kr⁺ in-situ TEM loops 20 dpa, Phil. Mag. 98 Toloczko et al. 2015 – HT9/T91 Fe⁺⁺ 140 dpa beam-mode study, J. Nucl. Mater. 457 Toloczko et al. 2024 – T91/HT9 dual-ion vs BOR-60, J. Nucl. Mater. 596 Getto et al. 2015 – HT9/T91/T92 Fe⁺⁺ high-dpa swelling, J. Nucl. Mater. 462 Song et al. 2018 – ODS Fe+He dual-beam He bubbles, J. Nucl. Mater. 503 Liu et al. 2023 – ODS-FM Fe²⁺ 500 dpa, J. Mater. Res. Tech. Konstantinovic et al. 2021 – ODS-EUROFER bubble-to-void transition, J. Nucl. Mater. 547 Was et al. 2025 – IAEA CRP T91 Round Robin, J. Nucl. Mater. Ando et al. 2018 – F82H/Fe-8Cr/Fe ion irrad. hardening + loops, J. Nucl. Mater. Rogozhkin et al. 2020 – RUSFER/ChS-139 Fe-ion hardening, Inorg. Mater. Appl. Res. 11

## Quant_Summary
QUANTITATIVE SUMMARY — Key Microstructure Metrics by Condition ¦ Neutron + Ion Irradiation Combined
Row shading: Blue tones = Neutron irradiation ¦ Amber tones = Ion irradiation ¦ Both sorted by alloy then dose
Material | Alloy Class | Irrad. Type | Source | Facility | Dose (dpa) | Temp. (°C) | Loop Mean Diam. (nm) | Loop Density (×10²² m⁻³) | Void/Cavity Mean Diam. (nm) | Void Density (×10²² m⁻³) | Swelling (%) | Dominant Burgers Vector | Reference | Notes
EUROFER97 | RAFM | Neutron | BOR-60 | fast | 15 | 330 | 3.4 | 1.4 | 2.6 | 0.14 | <0.01 | ⟨100⟩ | Klimenkov 2012
EUROFER97 | RAFM | Neutron | BOR-60 | fast | 32 | 335 | 4.8 | 1.7 | 1.6 | 0.11 | <0.01 | ⟨100⟩ | Klimenkov 2012
EUROFER97 | RAFM | Neutron | HFR | mixed | 15 | 300 | <5 | >1.4 | ~2–3 | High | <0.1 | ½⟨111⟩ | Gaganidze 2016 | Higher He from mixed spectrum
EUROFER97 | RAFM | Neutron | BOR-60 | fast | 16.3 | 250 | <5 | ~1.0 |  |  |  | ½⟨111⟩ | Gaganidze 2011 | ~90% black dots
EUROFER97 | RAFM | Neutron | BOR-60 | fast | 16.3 | 350 | ~10–15 | ~0.8 |  |  |  | ⟨100⟩ | Gaganidze 2011 | Max relaxation volume
F82H | RAFM | Neutron | SINQ/PSI | spall. | 20 | 345 | ~3–8 |  | 1–3 |  |  | ½⟨111⟩ | Wan 2010 | 1795 appm He; brittle fracture
T91 | FM | Neutron | BOR-60 | fast | 15.4 | 376 | ~5–15 | ~1.0 | <2 | High | 0.01 | a⟨100⟩ | Gao 2018 | Bimodal cavity distribution
T91 | FM | Neutron | BOR-60 | fast | 35.1 | 376 | ~10–20 | ~0.7 | Bimodal | ~0.6 | 0.02 | a⟨100⟩ | Gao 2018 | Density ↓ size ↑ with dose
T91 | FM | Neutron | ATR | fast | 4.3 | 469 | ~8–12 | ~0.5 |  |  |  | a⟨100⟩ | Zhong 2021 | Higher loop ρ than NF616
HT9 | FM | Neutron | BOR-60 | fast | 17.1 | 377 | ~8–15 | ~0.9 | <2 | ~0.3 | 0.02 | a⟨100⟩ | Gao 2019 | G-phase + α′ present
HT9 | FM | Neutron | BOR-60 | fast | 35.1 | 377 | ~12–22 | ~0.6 | Bimodal | ~0.25 | 0.07 | a⟨100⟩ | Gao 2019 | Bimodal voids
HT9 | FM | Neutron | ATR | fast | 4.02 | 300 | 18.9 | ~0.3 |  |  |  | a⟨100⟩ | Yan 2021 | Unconstrained loop growth
HT9 | FM | Neutron | EBR-II/FFTF | fast | 200 | 420 |  |  |  |  | 0.09–1.02 | — | Garner/Gelles | Heat-treat. dependent factor 10
Fe-9Cr model | Model | Neutron | BR2 | fission | 2 | 300 | ~5 | 0.002–120 |  |  |  | ½⟨111⟩ | Lambrecht 2014 | Density varies matrix vs dislocations
Pure Fe | bcc Fe | Neutron | Multiple | fission | 0.79 | 60 | ~5–15 | ~1.0–3.0 | ~1 | >100 | <0.01 | ½⟨111⟩ | Eldrup 1999 | Rafts on {111} planes
Pure Fe | bcc Fe | Neutron | Reactors | fission | 1 | 400 |  |  | ~5 | ~0.1 | 0.07 | ⟨100⟩ | English 1982 | Truncated octahedral voids
9Cr-NbMo | FM model | Neutron | HFIR | mixed |  | 400 | [5 empty] | a⟨100⟩ | Zhong 2024 | 9Cr-Ta softens at 490°C
HT9 | FM | Ion (Kr⁺) | In-situ TEM | 1 MeV Kr | 4 | 420 | ~5–8 | ~5 |  |  |  | a/2⟨111⟩→a⟨100⟩ | Zheng 2018 | Loop density peaks at 4 dpa
HT9 | FM | Ion (Kr⁺) | In-situ TEM | 1 MeV Kr | 4 | 440 | ~6–9 | ~4 |  |  |  | mixed | Zheng 2018
HT9 | FM | Ion (Kr⁺) | In-situ TEM | 1 MeV Kr | 4 | 470 | ~8–12 | ~2 |  |  |  | a⟨100⟩ | Zheng 2018 | Higher T → larger, fewer
HT9 (raster) | FM | Ion (Fe⁺⁺) | Accelerator | 5 MeV Fe | 140 | 440 |  |  | ~12 | ~3×10²⁰ | ~0.8 | — | Toloczko 2015 | Raster beam
HT9 (defocused) | FM | Ion (Fe⁺⁺) | Accelerator | 5 MeV Fe | 140 | 440 |  |  | ~18 | ~8×10²⁰ | ~2.5 | — | Toloczko 2015 | Defocused beam; 3× more voids
HT9 | FM | Ion (Fe⁺⁺) | Accelerator | 5 MeV Fe | 75–650 | 460 |  |  | ~15–30 | ~5×10²⁰ | ~20 (650 dpa) | a⟨100⟩ | Getto 2015 | SS rate 0.033%/dpa; G-phase
T91 | FM | Ion (Fe⁺⁺) | Accelerator | 5 MeV Fe | 75–650 | 460 |  |  | ~10–20 | ~1×10²¹ | <2 | a⟨100⟩ | Getto 2015 | SS rate 0.007%/dpa; M₂X at 250 dpa
T92 | FM | Ion (Fe⁺⁺) | Accelerator | 5 MeV Fe | 75–650 | 460 |  |  | ~8–15 | ~1×10²⁰ | <1 | — | Getto 2015 | SS rate ~0.002%/dpa; best resistance
T91 | FM | Ion (dual) | Accelerator | Fe³⁺+He²⁺ | 16.6–72 | 369–520 | ~7–14 | ~1–5 |  |  |  | a⟨100⟩ | Toloczko 2024 | Matches BOR-60 with +60°C shift
T91 (Round Robin) | FM | Ion (Fe²⁺) | 13 labs (IAEA) | Various | ~47 | 376 target | Wide scatter | Wide scatter |  |  |  | — | Was 2025 | C contamination key variable
F82H | RAFM | Ion (Fe³⁺) | Accelerator | 6.4 MeV Fe | 30 | 300 | ~6 | ~3 |  |  |  | a/2⟨111⟩+a⟨100⟩ | Ando 2018 | ΔH=0.85 GPa; lowest hardening
Fe-9Cr ODS | ODS | Ion (Fe²⁺) | Accelerator | — | 3 | 500 | ~4–6 | ~5 |  |  |  | a/2⟨111⟩ | Swenson 2018 | Matches neutron at 500°C
Y-Ti-ODS | ODS | Ion (dual) | Accelerator | Fe+He 550°C | 30 | 550 |  |  | 2.8 | 1.1×10²³ | Low | — | Song 2018 | He bubbles; no bubbles in single beam
ODS-FM | ODS | Ion (Fe²⁺) | Accelerator | 2.5 MeV Fe | 500 | 550 |  |  | ~10–20 | Low (at oxide) | Low | — | Liu 2023 | Voids at oxide/matrix interface
ODS-EUROFER | ODS | Ion (He⁺/dual) | Accelerator | 10 keV He / 4 MeV Au | — | RT | — | — | ~1–3 | High | Very low | — | Konstantinovic 2021 | Bubble-to-void at nanoparticles
RUSFER-EK-181 | RAFM | Ion (Fe) | Accelerator | ~3–5 MeV Fe | ~6 | 250–400 | ~2–4 | High |  |  |  | loops+clusters | Rogozhkin 2020 | Low-T hardening; APT+TEM
CLAM | RAFM | Ion (dual) | Accelerator | Fe+He | 11 | 350–550 | ~3–8 | 10²²–10²³ | ~3–8 | 10²²–10²³ | Obs. | a/2⟨111⟩+a⟨100⟩ | Liu 2023 | He bubbles at oxide edges in ODS

## Compositions
Nominal Chemical Compositions — Ferritic / F-M Steels in This Database (wt.%)
Alloy | Category | Cr | Mo | W | V | Nb/Ta | Ni | Mn | Si | C | N | Other | Heat Treatment | Application | Reference / Source
HT9 | High-Cr F/M | 12 | 1.0 | 0.5 | 0.25 | —/0.0 | 0.5 | 0.5 | 0.4 | 0.20 | — | — | Norm. 1038°C/5min + Temp. 760°C/30min | SFR cladding/duct | Gao 2019; Was group
T91 | 9Cr F/M | 8.3 | 0.86 | — | 0.20 | —/0.06 | 0.06 | 0.48 | 0.2 | 0.09 | — | — | Norm. 1060°C + Temp. 760°C | Gen IV SFR/ADS structural | Gao 2018; IAEA Round Robin
T92 | 9Cr F/M | 9 | 0.5 | 1.8 | 0.20 | —/0.05 | — | 0.5 | 0.2 | 0.07 | 0.05 | — | Norm. 1070°C + Temp. 780°C | Advanced SFR cladding | Getto 2015
Gr.92 | 9Cr F/M | 9 | 0.5 | 1.8 | 0.20 | —/0.05 | — | 0.5 | 0.2 | 0.07 | 0.05 | — | Norm. + Temper | SFR / power generation | Lee 2021
F82H (IEA) | RAFM | 7.65 | — | 2.0 | 0.16 | —/0.02 | — | 0.16 | 0.1 | 0.09 | — | — | Norm. 1040°C/38min + Temp. 750°C/60min | Fusion blanket structural | IEA Heat 9741; Wan 2010
EUROFER97 | RAFM | 8.9 | — | 1.1 | 0.20 | —/0.14 | — | 0.42 | 0.04 | 0.11 | 0.03 | — | Norm. 980°C/30min + Temp. 760°C/90min | EU fusion DEMO blanket | Klimenkov 2012; Gaganidze 2011
EP-450 | 12Cr F/M | 12 | 1.8 | — | 0.25 | 0.35/— | — | 0.6 | 0.35 | 0.15 | 0.05 | Nb | Norm. + Temper | Russian BN-600 cladding | Porollo et al.
EK-181 (RUSFER) | RAFM | 12 | — | 2.0 | V+Ta | — | — | — | — | 0.16 | — | B | Norm. + Temper | Reduced-activation F/M | Rogozhkin 2020
HCM12A | 12Cr F/M | 12 | 1.0 | — | 0.3 | —/0.07 | — | — | — | 0.1 | 0.05 | — | Norm. + Temper | Fossil power / SFR cladding | Swenson & Wharry 2018
CLAM | RAFM | 9 | — | 1.5 | 0.2 | —/0.14 | — | 0.5 | 0.08 | 0.1 | 0.03 | — | Norm. 980°C + Temp. 740°C | China fusion blanket (CFETR) | Liu 2023
NF616 | 9Cr F/M | 9 | 0.5 | 1.8 | 0.20 | —/0.05 | — | 0.5 | 0.2 | 0.07 | 0.05 | — | Norm. + Temper | Advanced power generation | Zhong 2021
9Cr-NbMo / 9Cr-Ta | FM model | 9 | — | — | — | Nb+Mo / Ta | — | — | — | — | — | — | Norm. + Temper | Radiation damage research | Zhong 2024
Y-Ti-ODS | ODS ferritic | ~14 | — | — | — | — | — | — | — | — | — | Y₂O₃+Ti, 0.3 wt% | HIP + anneal | SFR fuel cladding / fusion | Song 2018
Y-Al-ODS | ODS ferritic | ~14 | — | — | — | — | — | — | — | — | — | Y-Al-O, 0.3 wt% | HIP + anneal | SFR fuel cladding | Song 2018
ODS-EUROFER | ODS RAFM | 9 | — | 1.0 | 0.2 | —/0.08 | — | 0.4 | — | 0.07 | — | Y₂O₃ 0.3 wt% | HIP + norm. + temper | Fusion blanket | Konstantinovic 2021
14YWT (NFA) | ODS NFA | 14 | — | 3 | — | — | — | — | — | — | — | Y₂Ti₂O₇; W 3% | Mech. alloying + HIP + anneal | Fusion / Gen IV | Auger 2019
12Cr-6Al ODS | ODS ferritic | 12 | — | — | — | — | — | — | — | — | — | Al 6%; Y₂O₃ | Mech. alloying + HIP | Fusion cladding | Kondo 2018
Fe-9Cr (model) | Model alloy | 9 | — | — | — | — | — | — | — | — | — | — | Homogenised | Radiation damage research | Swenson 2018; Jiang 2024
Fe-12Cr (model) | Model alloy | 12 | — | — | — | — | — | — | — | — | — | — | Homogenised | He bubble nucleation research | Schroeder & Trinkaus 1986
Pure Fe | bcc Fe | 0 | — | — | — | — | — | — | — | — | — | — | Annealed | Radiation damage benchmark | Eldrup 1999; English 1982; Lambrecht 2009