## N – Dislocation Loops
NEUTRON IRRADIATION — Dislocation Loop Database: Ferritic/Martensitic Steels & Pure Iron
MATERIAL IDENTIFICATION |  |  |  |  | IRRADIATION CONDITIONS |  |  |  | DISLOCATION LOOP DATA (TEM) | [6 empty] | METADATA
Material | Alloy Class | Cr (wt%) | Heat Treatment | Pre-irrad. Microstructure | Irrad. Source | Facility / Reactor | Dose (dpa) | Temp. (°C) | Mean Loop Diam. (nm) | Loop Density (×10²² m⁻³) | Loop Type | Dominant Burgers Vector | Loop Nature (I/V/mix) | Visible Threshold (dpa) | Cite Key | Technique | Reference (1st Author, Year) | DOI / Source | Notes
EUROFER97 | RAFM (9Cr-WTaV) | 9 | Norm. 980°C/30min+Temper 760°C/90min | Tempered martensite | Neutron (fast) | BOR-60, Dimitrovgrad | 15 | 330 | 3.4 | 1.4 | Interstitial clusters/loops | ½⟨111⟩ (≤300°C)→⟨100⟩ (≥350°C) | Interstitial |  | [CIT-01] | TEM (WBDF) | Klimenkov 2012 | 10.1016/j.jnucmat.2012.01.022 | Void density ~10× lower than loop density; slight size increase 15→32 dpa
EUROFER97 | RAFM (9Cr-WTaV) | 9 | Norm. 980°C/30min+Temper 760°C/90min | Tempered martensite | Neutron (fast) | BOR-60, Dimitrovgrad | 32 | 335 | 4.8 | 1.7 | Interstitial clusters/loops | ⟨100⟩ dominant | Interstitial |  | [CIT-01] | TEM (WBDF) | Klimenkov 2012 | 10.1016/j.jnucmat.2012.01.022 | Density saturates; slow evolution between 15 and 32 dpa
EUROFER97 | RAFM (9Cr-WTaV) | 9 | Norm. 980°C/30min+Temper 760°C/90min | Tempered martensite | Neutron (mixed) | HFR, Petten | 15 | 300 | <5 (black dots) | >1.4 (est.) | Black dots + loops | ½⟨111⟩ | Interstitial | 0.001 | [CIT-02] | TEM (BF/DF) | Gaganidze 2016 | 10.1016/j.nme.2015.12.004 | Higher He production in mixed spectrum → higher void fraction than BOR-60
EUROFER97 | RAFM (9Cr-WTaV) | 9 | Norm. 980°C/30min+Temper 760°C/90min | Tempered martensite | Neutron (fast) | BOR-60, Dimitrovgrad | 16.3 | 250 | <5 (black dots dominant) | ~1.0 | Mostly black dots | ½⟨111⟩ | Interstitial |  | [CIT-03] | TEM (BF) | Gaganidze 2011 | 10.1016/j.jnucmat.2010.12.261 | ~90% black dots at 250°C; max dislocation density near 300°C
EUROFER97 | RAFM (9Cr-WTaV) | 9 | Norm. 980°C/30min+Temper 760°C/90min | Tempered martensite | Neutron (fast) | BOR-60, Dimitrovgrad | 16.3 | 350 | ~10–15 | ~0.8 | Resolved dislocation loops | ⟨100⟩ dominant | Interstitial |  | [CIT-03] | TEM (BF) | Gaganidze 2011 | 10.1016/j.jnucmat.2010.12.261 | Voids and max relaxation volume also at 350°C
F82H | RAFM (8Cr-2W) | 7.65 | Norm. 1040°C/38min+Temper 750°C/60min | Tempered martensite | Neutron (spallation) | SINQ/STIP-III, PSI | 20 | 345 | ~3–8 | High | Small clusters + loops | ½⟨111⟩ | Interstitial |  | [CIT-04] | TEM (BF/DF) | Wan 2010 | ResearchGate:245051589 | He bubbles 1–3 nm at 1795 appm He; fully brittle fracture mode
T91 | FM (9Cr-1Mo-V-Nb) | 9 | Norm. 1060°C+Temper 760°C | Tempered martensite | Neutron (fast) | BOR-60, Dimitrovgrad | 15.4 | 376 | ~5–15 | ~1.0 | a⟨100⟩ loops dominant | a⟨100⟩ | Interstitial |  | [CIT-05] | TEM/STEM/APT | Gao 2018 | 10.1016/j.actamat.2018.01.016 | Network dislocations dominate above 460°C; bimodal cavity distribution at 376°C
T91 | FM (9Cr-1Mo-V-Nb) | 9 | Norm. 1060°C+Temper 760°C | Tempered martensite | Neutron (fast) | BOR-60, Dimitrovgrad | 35.1 | 376 | ~10–20 | ~0.7 | a⟨100⟩+a/2⟨111⟩ loops | a⟨100⟩ dominant | Interstitial |  | [CIT-05] | TEM/STEM/APT | Gao 2018 | 10.1016/j.actamat.2018.01.016 | Density decreases, size grows with dose; G-phase and α′ present
HT9 | FM (12Cr-1Mo-W-V) | 12 | Norm. 1038°C/5min+Temper 760°C/30min | Tempered martensite | Neutron (fast) | BOR-60, Dimitrovgrad | 17.1 | 377 | ~8–15 | ~0.9 | a⟨100⟩+a/2⟨111⟩ | a⟨100⟩ dominant | Interstitial |  | [CIT-06] | TEM/STEM/APT | Gao 2019 | 10.1016/j.jnucmat.2019.03.026 | G-phase (Mn/Ni/Si) and α′ at both doses; density decreases while size grows
HT9 | FM (12Cr-1Mo-W-V) | 12 | Norm. 1038°C/5min+Temper 760°C/30min | Tempered martensite | Neutron (fast) | BOR-60, Dimitrovgrad | 35.1 | 377 | ~12–22 | ~0.6 | a⟨100⟩+a/2⟨111⟩ | a⟨100⟩ dominant | Interstitial |  | [CIT-06] | TEM/STEM/APT | Gao 2019 | 10.1016/j.jnucmat.2019.03.026 | Bimodal cavities at 35.1 dpa; swelling 0.07%
HT9 | FM (12Cr-1Mo-W-V) | 12 | Norm. 1038°C/5min+Temper 760°C/30min | Tempered martensite | Neutron (fast) | ATR | 4.02 | 300 | 18.9 | ~0.3 | Dislocation loops (unconstrained growth) | a⟨100⟩+a/2⟨111⟩ | Interstitial |  | [CIT-07] | S/TEM+APT | Yan 2021 | 10.1016/j.jnucmat.2021.153161 | Growth unconstrained above ~500°C; stable structure below 500°C
Fe-9Cr (model) | Binary model | 9 | Annealed | Ferritic | Neutron (fission) | BR2 reactor | 2 | 300 | ~5 | 0.002–120 (heterog.) | Interstitial loops | ½⟨111⟩ + some ⟨100⟩ | Interstitial |  | [CIT-11] | TEM (WBDF) | Lambrecht 2014 | 10.1016/j.jnucmat.2014.04.011 | Density varies 2×10²⁰–1.2×10²³ m⁻³; α′ density 7.4×10²³ m⁻³
Pure Fe | bcc Fe | 0 | Annealed | Polycrystalline ferritic | Neutron (fission) | Multiple (BR2/HFR/MTR) | 0.79 | 60 | ~5–15 (rafts >0.3 dpa) | ~1.0–3.0 | Loop rafts on {111} | ½⟨111⟩→⟨100⟩ | Interstitial (presumed) | 0.001 | [CIT-09] | TEM (BF/DF) | Eldrup 1999 | 10.1016/S0022-3115(98)00767-3 | Heterogeneous rafts >0.2 dpa; cavities >10²⁴ m⁻³ at 0.79 dpa
Pure Fe | bcc Fe | 0 | Annealed | Polycrystalline ferritic | Neutron (fission) | Multiple | 0.19 | 300 | ~8–12 | ~0.5 | Dislocation loops ⟨100⟩ dominant | ⟨100⟩ | Interstitial | 0.04 | [CIT-08] | TEM (BF/DF) | Lambrecht 2009 | 10.1016/j.jnucmat.2009.09.015 | Solute additions (Cu, Mn, Ni) decrease loop size vs pure Fe
EUROFER97 | RAFM (9Cr-WTaV) | 8.91 | Norm. 980°C/30min+Temper 760°C/90min | Tempered martensite | Neutron (mixed) | HFR, Petten | 16.3 | 252 | 5 |  | Black dots + small loops | ½⟨111⟩ | Interstitial |  | [CIT-34] | TEM | Klimenkov 2020 | 10.1016/j.jnucmat.2020.152231 | Böhler heat (EF_boeh_klim_1); HFR neutron irradiation; correlates microstructure with mechanical properties
EUROFER97 | RAFM (9Cr-WTaV) | 8.91 | Norm. 980°C/30min+Temper 760°C/90min | Tempered martensite | Neutron (mixed) | HFR, Petten | 16.3 | 300 | ~7–15 | 0.4 | Resolved loops + black dots | ½⟨111⟩ | Interstitial |  | [CIT-34] | TEM | Klimenkov 2020 | 10.1016/j.jnucmat.2020.152231 | Loop density peaks ~4×10²¹ m⁻³ at 300°C; ½⟨111⟩ Burgers vector dominant ≤300°C
EUROFER97 | RAFM (9Cr-WTaV) | 8.91 | Norm. 980°C/30min+Temper 760°C/90min | Tempered martensite | Neutron (mixed) | HFR, Petten | 16.3 | 350 | ~35 |  | Resolved dislocation loops | ⟨100⟩ | Interstitial |  | [CIT-34] | TEM | Klimenkov 2020 | 10.1016/j.jnucmat.2020.152231 | Burgers vector switches to ⟨100⟩ at ≥350°C; max loop relaxation volume at 350°C
EUROFER97 | RAFM (9Cr-WTaV) | 8.91 | Norm. 980°C/30min+Temper 760°C/90min | Tempered martensite | Neutron (mixed) | HFR, Petten | 16.3 | 400 | ~15–25 |  | Resolved loops + network | ⟨100⟩ | Interstitial |  | [CIT-34] | TEM | Klimenkov 2020 | 10.1016/j.jnucmat.2020.152231 | Loop size decreases above 350°C; network dislocations becoming significant

## N – Voids & Swelling
NEUTRON IRRADIATION — Void & Swelling Database: Ferritic/Martensitic Steels & Pure Iron
MATERIAL IDENTIFICATION |  |  |  |  | IRRADIATION CONDITIONS |  |  |  | VOID / CAVITY DATA (TEM) | [7 empty] | METADATA
Material | Alloy Class | Cr (wt%) | Heat Treatment | Pre-irrad. Microstructure | Irrad. Source | Facility / Reactor | Dose (dpa) | Temp. (°C) | Mean Cavity Diam. (nm) | Cavity Density (×10²² m⁻³) | Swelling (%) | Cavity Type | Size Distribution | He Content (appm) | Cavity Habit | Cite Key | Reference (1st Author, Year) | DOI / Source
EUROFER97 | RAFM (9Cr-WTaV) | 9 | Norm. 980°C+Temper 760°C | Tempered martensite | Neutron (fast) | BOR-60 | 15 | 330 | 2.6 | 0.14 | <0.01 | Voids/bubbles | Unimodal, small | <10 | Homogeneous | [CIT-01] | Klimenkov 2012 | 10.1016/j.jnucmat.2012.01.022
EUROFER97 | RAFM (9Cr-WTaV) | 9 | Norm. 980°C+Temper 760°C | Tempered martensite | Neutron (fast) | BOR-60 | 32 | 335 | 1.6 | 0.11 | <0.01 | Voids/bubbles | Unimodal, small | <10 | Homogeneous | [CIT-01] | Klimenkov 2012 | 10.1016/j.jnucmat.2012.01.022
EUROFER97 | RAFM (9Cr-WTaV) | 9 | Norm. 980°C+Temper 760°C | Tempered martensite | Neutron (mixed) | HFR, Petten | 15 | 300 | ~2–3 | High | <0.1 | Voids | Higher vol frac vs BOR-60 | ~40 appm | Homogeneous | [CIT-02] | Gaganidze 2016 | 10.1016/j.nme.2015.12.004
T91 | FM (9Cr-1Mo-V-Nb) | 9 | Norm. 1060°C+Temper 760°C | Tempered martensite | Neutron (fast) | BOR-60 | 15.4 | 376 | <2 | High density | ~0.01 | Bubbles (small) | Bimodal | <10 | Homogeneous + GB | [CIT-05] | Gao 2018 | 10.1016/j.actamat.2018.01.016
T91 | FM (9Cr-1Mo-V-Nb) | 9 | Norm. 1060°C+Temper 760°C | Tempered martensite | Neutron (fast) | BOR-60 | 35.1 | 376 | Bimodal: <2 + >2 | ~0.6 | ~0.02 | Bubbles + voids | Bimodal | <10 | Grain-to-grain variation | [CIT-05] | Gao 2018 | 10.1016/j.actamat.2018.01.016
HT9 | FM (12Cr-1Mo-W-V) | 12 | Norm. 1038°C+Temper 760°C | Tempered martensite | Neutron (fast) | BOR-60 | 17.1 | 377 | <2 | ~0.3 | 0.02 | Small bubbles | Unimodal, small | <10 | Homogeneous | [CIT-06] | Gao 2019 | 10.1016/j.jnucmat.2019.03.026
HT9 | FM (12Cr-1Mo-W-V) | 12 | Norm. 1038°C+Temper 760°C | Tempered martensite | Neutron (fast) | BOR-60 | 35.1 | 377 | Bimodal | ~0.25 | 0.07 | Voids + bubbles | Bimodal | <10 | Heterogeneous (grain-to-grain) | [CIT-06] | Gao 2019 | 10.1016/j.jnucmat.2019.03.026
HT9 | FM (12Cr-1Mo-W-V) | 12 | Norm. 1038°C+Temper 760°C | Tempered martensite | Neutron (fast) | EBR-II/FFTF | 200 | 420 |  |  | 0.09–1.02 | Voids | Heat-treat. dependent | Low | Heat-to-heat variation | [CIT-28] | Garner & Toloczko 1994 | 10.1016/0022-3115(94)90067-1
Pure Fe | bcc Fe | 0 | Annealed | Polycrystalline ferritic | Neutron (fission) | Multiple | 0.79 | 60 | ~1 | >100 (×10²² est.) | <0.01 | Small cavities | Unimodal, small | Very low | Homogeneous | [CIT-09] | Eldrup 1999 | 10.1016/S0022-3115(98)00767-3
Pure Fe | bcc Fe | 0 | Annealed | Polycrystalline ferritic | Neutron (fission) | Reactors 455–1013 K | 1 | 400 | ~5 | ~0.1 | 0.07 (max at 400°C) | Voids (truncated octahedral) | Homogeneous at 350–450°C | Very low | {111} facets + {100} truncations | [CIT-10] | English 1982 | 10.1016/0022-3115(82)90490-1
EUROFER97 | RAFM (9Cr-WTaV) | 9 | Norm. 980°C/30min+Temper 760°C/90min | Tempered martensite | Neutron (mixed) | HFR, Petten | 16.3 | 250 | 2.58 |  | 0.4 | Micro-voids (sub-TEM) | Mono-disperse |  | Homogeneous | [CIT-35] | Coppola & Klimenkov 2019 | 10.3390/met9050552
EUROFER97 | RAFM (9Cr-WTaV) | 9 | Norm. 980°C/30min+Temper 760°C/90min | Tempered martensite | Neutron (mixed) | HFR, Petten | 16.3 | 350 | Resolved voids |  | Peak (max relaxation vol) | Voids | Unimodal |  | Homogeneous | [CIT-34] | Klimenkov 2020 | 10.1016/j.jnucmat.2020.152231
EUROFER97 | RAFM (9Cr-WTaV) | 9 | Norm. 980°C/30min+Temper 760°C/90min | Tempered martensite | Neutron (mixed) | HFR, Petten | 16.3 | 400 | Resolved voids |  | <peak | Voids | Unimodal |  | Homogeneous | [CIT-34] | Klimenkov 2020 | 10.1016/j.jnucmat.2020.152231

## N – Precipitates & Phases
NEUTRON IRRADIATION — Precipitate & Phase Database: Ferritic/Martensitic Steels
MATERIAL IDENTIFICATION |  |  |  | IRRADIATION CONDITIONS |  |  |  | PRECIPITATE / PHASE DATA | [6 empty] | METADATA
Material | Alloy Class | Cr (wt%) | Pre-irrad. Microstructure | Irrad. Source | Facility / Reactor | Dose (dpa) | Temp. (°C) | Phase / Precipitate Type | Chemistry | Mean Size (nm) | Number Density (m⁻³) | Location | Radiation Mechanism | Cite Key | Reference (1st Author, Year) | DOI / Source | Notes
EUROFER97 | RAFM (9Cr-WTaV) | 9 | Tempered martensite | Neutron (fast) | BOR-60 | 32 | 335 | MX (TaC, VN) | TaC / VN | ×2–3 growth | Unchanged | Lath boundaries + matrix | Radiation-enhanced coarsening | [CIT-02] | Klimenkov / Gaganidze 2016 | 10.1016/j.nme.2015.12.004 | Hardening contribution minor vs loops
EUROFER97 | RAFM (9Cr-WTaV) | 9 | Tempered martensite | Neutron (fast) | BOR-60 | 32 | 335 | M23C6 | Cr₂₃C₆ | Significant growth | Unchanged | Prior austenite grain boundaries | Radiation-enhanced coarsening | [CIT-02] | Klimenkov / Gaganidze 2016 | 10.1016/j.nme.2015.12.004 | Coarsening without nucleation; controls impact properties
F82H | RAFM (8Cr-2W) | 7.65 | Tempered martensite | Neutron (spallation) | SINQ, PSI | 20 | 345 | Si-rich clusters | Fe-Si | ~2–5 | ~10²³ | Matrix (homogeneous) | Radiation-induced segregation (RIS) | [CIT-04] | Kuksenko / Wan 2010 | ResearchGate:245051589 | Cr, V, W, Ti also segregate to loops
T91 | FM (9Cr-1Mo-V-Nb) | 9 | Tempered martensite | Neutron (fast) | BOR-60 | 15.4 | 376 | G-phase | Mn₆Ni₁₆Si₇ (approx.) | ~3–6 | ~10²²–10²³ | Martensitic laths | Radiation-induced precipitation | [CIT-05] | Gao 2018 | 10.1016/j.actamat.2018.01.016 | Mn substituted partly by Cu; converges to G stoichiometry with dose
T91 | FM (9Cr-1Mo-V-Nb) | 9 | Tempered martensite | Neutron (fast) | BOR-60 | 15.4 | 376 | α′ (Cr-rich bcc) | Cr-rich bcc | ~2–5 | ~10²³ | Martensitic laths + GBs | Radiation-enhanced Cr clustering | [CIT-05] | Gao 2018 | 10.1016/j.actamat.2018.01.016 | Not observed at 457°C (above Cr solubility)
HT9 | FM (12Cr-1Mo-W-V) | 12 | Tempered martensite | Neutron (fast) | BOR-60 | 17.1 | 377 | G-phase | Mn/Ni/Si-rich | ~5–10 | Decreases with dose | Martensitic laths | Radiation-induced precipitation | [CIT-06] | Gao 2019 | 10.1016/j.jnucmat.2019.03.026 | Thermocalc: G-phase stable only below ~643 K in HT9
HT9 | FM (12Cr-1Mo-W-V) | 12 | Tempered martensite | Neutron (fast) | BOR-60 | 17.1 | 377 | α′ (Cr-rich bcc) | Cr-rich bcc | ~2–5 | ~10²³ | Martensitic laths | Radiation-enhanced Cr clustering | [CIT-06] | Gao 2019 | 10.1016/j.jnucmat.2019.03.026 | Not observed at 457°C
Fe-9Cr (model) | Binary model | 9 | Ferritic | Neutron (fission) | BR2/SANS | 2 | 300 | α′ (Cr-rich) | Cr-rich bcc clusters | ~2–3 | 7.4×10²³ | Matrix (homogeneous) | Radiation-induced Cr clustering | [CIT-11] | Lambrecht 2014 | 10.1016/j.jnucmat.2014.04.011 | APT; proton irrad. gives 2.5×10²³ m⁻³
EUROFER97 | RAFM (9Cr-WTaV) | 9 | Tempered martensite | Neutron (mixed) | HFR | 16.3 | 250 | α′ (Cr-rich) | Cr-rich bcc | ~2 | ~10²³ | Matrix | Radiation-induced Cr segregation | [CIT-03] | Gaganidze 2011 | 10.1016/j.jnucmat.2010.12.261 | Observed via SANS+APT at 250–300°C; absent at 400°C+
EUROFER97 | RAFM (9Cr-WTaV) | 9 | Tempered martensite | Neutron (mixed) | HFR, Petten | 16.3 | 250 | MX (TaC, VN) | TaC / VN | Clear growth | Unchanged | Lath boundaries + matrix | Radiation-enhanced coarsening | [CIT-34] | Klimenkov 2020 | 10.1016/j.jnucmat.2020.152231 | MX shows clear coarsening with dose under HFR mixed-spectrum irradiation
EUROFER97 | RAFM (9Cr-WTaV) | 9 | Tempered martensite | Neutron (mixed) | HFR, Petten | 16.3 | 250 | M23C6 | Cr₂₃C₆ | Clear growth | Unchanged | Prior austenite GBs + lath boundaries | Radiation-enhanced coarsening | [CIT-34] | Klimenkov 2020 | 10.1016/j.jnucmat.2020.152231 | M23C6 coarsens with dose; consistent with BOR-60 trends [CIT-02]

## N – Summary & Trends
NEUTRON IRRADIATION — Summary of Trends: Ferritic/Martensitic Steels & Pure Iron
LOOPS — Temperature Effect | Below ~350°C: Predominantly small 'black dot' defects (<5 nm), high density. At 300–350°C: Resolved loops; ½⟨111⟩ dominant at ≤300°C; ⟨100⟩ type predominates at ≥350°C in EUROFER97, T91, HT9. Above ~450°C: Density decreases, size increases; network dislocations dominate above 460°C. Pure Fe: loop rafts on {111} above ~0.2 dpa at low temperature [CIT-09].
LOOPS — Dose Effect | Density and size increase at low dose (<5 dpa). EUROFER97 (BOR-60): density only 1.4→1.7 ×10²² m⁻³ from 15→32 dpa — suggests saturation [CIT-01]. HT9 (ATR): mean size 18.9 nm at 4 dpa/300°C — rapid early growth [CIT-07]. T91/HT9 >30 dpa (BOR-60): density decreases as loops coalesce into network dislocations [CIT-05, CIT-06].
VOID SWELLING | F/M steels show exceptional swelling resistance vs. austenitic SS. Peak swelling in F/M at 400–450°C. T91 (BOR-60, 35.1 dpa, 376°C): swelling ~0.02%; bimodal cavity distribution [CIT-05]. HT9 (BOR-60, 35.1 dpa, 377°C): swelling ~0.07%; also bimodal [CIT-06]. HT9 at 200 dpa (EBR-II/FFTF): swelling 0.09–1.02% — 10× variation from heat treatment [CIT-28]. Pure Fe: max swelling ~0.07% at 400°C; truncated octahedral voids with {111}/{100} facets [CIT-10].
RADIATION-INDUCED PRECIPITATES | α′ (Cr-rich bcc): forms in 9–12%Cr steels at 250–380°C; not above ~420°C [CIT-05, CIT-06, CIT-11]. G-phase (Mn/Ni/Si-rich): radiation-induced in T91 and HT9; density decreases while size grows with dose [CIT-05, CIT-06]. MX (TaC, VN) and M23C6: radiation-enhanced coarsening in RAFM steels (EUROFER97, F82H); density unchanged; size grows 2–3× after 32 dpa [CIT-02]. Precipitate hardening contribution is minor compared to dislocation loops [CIT-02].
BURGERS VECTOR STATISTICS | EUROFER97 ≤300°C: ½⟨111⟩ dominant. EUROFER97 ≥350°C: ⟨100⟩ dominant [CIT-01, CIT-03]. T91/HT9 BOR-60 (370–460°C): a⟨100⟩ dominant at 17 and 35 dpa [CIT-05, CIT-06]. Fe-9Cr neutron 300°C: ½⟨111⟩ loops; density 2×10²⁰–1.2×10²³ m⁻³ near vs far from dislocations [CIT-11]. Obstacle strength (DBH): α(⟨100⟩)≈0.54; α(½⟨111⟩)≈0.17.
HARDENING CORRELATION | Dispersed Barrier Hardening: Δσ_y = MαμbN^0.5 d^0.5. M≈3.06; α: voids ~0.45–0.55; a⟨100⟩ loops ~0.54; ½⟨111⟩ loops ~0.17. EUROFER97 (16.3 dpa/300°C): loop contribution dominates; MX/M23C6 precipitate growth minor [CIT-02, CIT-03]. T91 vs HT9 (BOR-60): good agreement between TEM-predicted and measured bulk hardness via nanoindentation [CIT-05, CIT-06]. 9Cr-Ta (HFIR 490°C): softening 208 MPa — primary cause is dislocation recovery [CIT-12].

## Ion – Dislocation Loops
ION IRRADIATION — Dislocation Loop Database: Ferritic/Martensitic Steels & Pure Iron
MATERIAL IDENTIFICATION |  |  |  |  | ION IRRADIATION CONDITIONS | [5 empty] | DISLOCATION LOOP DATA (TEM) | [6 empty] | METADATA
Material | Alloy Class | Cr (wt%) | Heat Treatment | Pre-irrad. Microstructure | Ion Species & Energy | Irrad. Mode | Dose (dpa) | Dose Rate (dpa/s) | Temp. (°C) | He Content (appm) | Mean Loop Diam. (nm) | Loop Density (×10²² m⁻³) | Dominant Burgers Vector | Loop Nature (I/V/mix) | Dose Dependence | Cite Key | Technique | Reference (1st Author, Year) | DOI / Source | Notes
HT9 | FM (12Cr-1Mo-W-V) | 12 | Norm. 1038°C+Temper 760°C | Tempered martensite | 1 MeV Kr⁺ (in-situ TEM) | Single-beam | 4 | ~10⁻³ | 420 | 0 | Peaks then decreases | Peaks ~0.5–1.0 at 4 dpa then ↓ | a/2⟨111⟩+a⟨100⟩ | Interstitial | Density peaks 0–4 dpa; decreases >4 dpa; line density inverse | [CIT-19] | In-situ TEM | Zinkle et al. 2018 | 10.1080/14786435.2018.1490825 | Both loop types at 420, 440, 470°C; similar trends at all 3 temperatures
HT9 | FM (12Cr-1Mo-W-V) | 12 | Norm. 1038°C+Temper 760°C | Tempered martensite | 1 MeV Kr⁺ (in-situ TEM) | Single-beam | 20 | ~10⁻³ | 420 | 0 | ~15–25 | ~0.3 (decreased from peak) | a⟨100⟩ dominant | Interstitial | High-dose: loop density ↓ as network disloc. density ↑ | [CIT-19] | In-situ TEM | Zinkle et al. 2018 | 10.1080/14786435.2018.1490825 | Network dislocations rebuild at >4 dpa from loops transforming
HT9 | FM (12Cr-1Mo-W-V) | 12 | Norm. 1038°C+Temper 760°C | Tempered martensite | 5 MeV Fe²⁺ (self-ion) | Single-beam (raster vs defocus) | 140 | ~7.5×10⁻⁴ | 440 | 0–100 | ~15–30 | ~0.2–0.5 | a⟨100⟩ dominant | Interstitial | Raster beam suppresses loop density vs defocused beam | [CIT-15] | TEM/STEM | Getto et al. 2015 | 10.1016/j.jnucmat.2015.05.016 | Raster vs defocused: smaller diameter and lower density under raster; G-phase also evolves to 650 dpa
HT9 | FM (12Cr-1Mo-W-V) | 12 | Norm. 1038°C+Temper 760°C | Tempered martensite | 5 MeV Fe²⁺ (self-ion) | Single-beam | 650 | ~7.5×10⁻⁴ | 460 | 10 appm pre-implanted | ~25–40 | ~0.1 (network dominant) | Network dislocations | Interstitial→network | Network dislocations dominate at high dpa; loop line density ↑ | [CIT-16] | TEM/STEM (STEM-HAADF) | Getto et al. 2017 | 10.1016/j.jnucmat.2016.11.020 | Steady-state swelling ~0.2%/dpa at very high dpa (beyond transient incubation)
T91 | FM (9Cr-1Mo-V-Nb) | 9 | Norm. 1060°C+Temper 760°C | Tempered martensite | 5 MeV Fe²⁺ + He²⁺ (dual-ion) | Dual-beam (defocused) | 14.6-35.0 | ~7.5×10⁻⁴ | 406 | ~150 appm/dpa | ~10–25 | ~0.4–0.8 | a⟨100⟩ dominant at low T | Interstitial | Loop size ↑, density ↓ with temperature; network at 520–570°C | [CIT-13] | TEM/STEM | Taller & Was 2019 | 10.1016/j.jnucmat.2019.151744 | Temperature shift +60–70°C vs BOR-60 neutron for matched microstructure
Fe-9Cr (model) | Binary model | 9 | Annealed | Ferritic | 2 MeV Fe⁺ (self-ion) | Single-beam | 2 | ~10⁻⁴ | 300 | 0 | ~6–7 | ~6.8 | ½⟨111⟩ + ⟨100⟩ (~40% ⟨100⟩) | Interstitial | Higher density + larger ⟨100⟩ fraction than neutron at same dpa/T | [CIT-11] | TEM (WBDF) | Lambrecht 2014 | 10.1016/j.jnucmat.2014.04.011 | Same alloy: neutron→5 nm/heterogeneous; self-ion→6–7 nm/homogeneous; ⟨100⟩ fraction ~40% vs less in neutron
Fe-9Cr (model) | Binary model | 9 | Annealed | Ferritic | 1 MeV Kr⁺ + 10 appm He/dpa (dual) | Dual-beam | 20 | ~10⁻³ | 435 | 10 appm/dpa | ~10–20 | ~0.3 | ½⟨111⟩ + ⟨100⟩ | Interstitial | ⟨100⟩/½⟨111⟩ ratio decreases with increasing irradiation temperature | [CIT-32] | TEM (WBDF) | Prokhodtseva et al. 2013 | 10.1016/j.actamat.2013.08.007 | Dose range 0–20 dpa; α′ Cr-rich precipitates also identified
Pure Fe | bcc Fe | 0 | Annealed | Polycrystalline ferritic | 6.4 MeV Fe³⁺ (self-ion) | Single-beam | 30 | ~10⁻³ | 300 | 0 | 3.5 | 36 | a⟨100⟩ (all 3 variants) | Interstitial | Ordered loop rafts on {100}; loops at 0–1.2 μm; lines+loops at 1.6–2.3 μm | [CIT-24] | TEM (BF/DF) | Tanaka et al. 2018 | 10.1016/j.jnucmat.2018.12.019 | Loop raft with {100} habit plane; density 3.6×10²³ m⁻³ for all 3 b variants
Pure Fe | bcc Fe | 0 | Annealed | Polycrystalline ferritic | 20 MeV Fe⁴⁺ (self-ion) | Single-beam bulk | 5 | ~10⁻³ | 300 | 0 | ~5–15 | ~1.0 (depth-dependent) | a⟨100⟩ | Interstitial | Heterogeneous distribution; defect-free areas at lower dose | [CIT-25] | TEM (FIB lamella) | Hernandez-Mayoral et al. 2021 | 10.3390/met11122000 | Thin film vs bulk: thin film forms very large loops (hundreds nm); bulk shows normal distributions
EUROFER97 | RAFM (9Cr-WTaV) | 9 | Norm. 980°C+Temper 760°C | Tempered martensite | 275 keV Fe⁺ (low energy) | Single-beam | 0.1-10.0 | ~10⁻⁴ | 300 | 0 | ~3–6 | ~1.0–5.0 | ½⟨111⟩ + ⟨100⟩ | Interstitial | Hardening increases with dose; loop size/density ~equal at 3 and 10 dpa | [CIT-27] | Nanoindentation + TEM | Heintze et al. 2016 | 10.1016/j.jnucmat.2015.12.027 | He pre-implantation increases hardening at 200°C but not 350°C
Fe-9Cr (model) | Binary model | 9 | Norm. 920°C+Temper 720°C | Ferritic | 3.5 MeV Fe¹³⁺ (self-ion) | Single-beam | 3 | ~5×10⁻⁴ | 450 | 0 | Larger than Fe-9Cr (C effect) | Lower than Fe-9Cr | a⟨100⟩ + a/2⟨111⟩ | Interstitial | Carbon increases loop size but decreases density at 450°C | [CIT-27] | TEM | He et al. 2022 (MDPI) | 10.3390/met12030457 | At 550°C: high-density loops convert to network dislocations; subgrain formation

## Ion – Voids & Swelling
ION IRRADIATION — Void & Swelling Database: Ferritic/Martensitic Steels & Pure Iron
MATERIAL IDENTIFICATION |  |  |  |  | ION IRRADIATION CONDITIONS | [5 empty] | VOID / CAVITY DATA (TEM) | [7 empty] | METADATA
Material | Alloy Class | Cr (wt%) | Heat Treatment | Pre-irrad. Microstructure | Ion Species & Energy | Irrad. Mode | Dose (dpa) | Dose Rate (dpa/s) | Temp. (°C) | He Content (appm) | Mean Cavity Diam. (nm) | Cavity Density (×10²² m⁻³) | Swelling (%) | Cavity Type | Size Distribution | He/dpa Effect | Peak Swelling T (°C) | Cite Key | Reference (1st Author, Year) | DOI / Source
T91 | FM (9Cr-1Mo-V-Nb) | 9 | Norm. 1060°C+Temper 760°C | Tempered martensite | 5 MeV Fe²⁺ + He²⁺ (dual) | Dual-beam (defocused) | 14.6–35 | ~7.5×10⁻⁴ | 406 | ~150 appm/dpa | Bimodal: <2 nm + >2 nm | ~0.4 | <0.1 | Bubbles + voids | Bimodal across all param. | He lowers critical radius; higher He increases bubble density | 460 | [CIT-13] | Taller & Was 2019 | 10.1016/j.jnucmat.2019.151744
T91 | FM (9Cr-1Mo-V-Nb) | 9 | Norm. 1060°C+Temper 760°C | Tempered martensite | 5 MeV Fe²⁺ + He²⁺ (dual) | Single-parameter T campaign | 14.6–35 | ~7.5×10⁻⁴ | 460 | ~150 appm/dpa | Peak bimodal distribution | Peak density | Peak swelling at 460°C | Bubbles + voids | Bell-shaped swelling vs T | Bimodal across all He/dpa; temperature and He/dpa dominant over dose rate | 460 | [CIT-14] | Taller & Was 2020 | 10.1016/j.actamat.2020.07.060
HT9 | FM (12Cr-1Mo-W-V) | 12 | Norm. 1038°C+Temper 760°C | Tempered martensite | 5 MeV Fe²⁺ (self-ion) | Single-beam (raster) | 140 | ~7.5×10⁻⁴ | 440 | 10 appm | ~8–15 | ~0.1–0.3 | <0.5% (raster suppressed) | Voids | Raster < defocused | He pre-implantation nucleates voids; raster suppresses swelling | 440 | [CIT-15] | Getto et al. 2015 | 10.1016/j.jnucmat.2015.05.016
HT9 | FM (12Cr-1Mo-W-V) | 12 | Norm. 1038°C+Temper 760°C | Tempered martensite | 5 MeV Fe²⁺ (self-ion) | Single-beam | 650 | ~7.5×10⁻⁴ | 460 | 10 appm | ~15–30 | ~0.3–0.5 | ~0.2%/dpa (steady state) | Voids | Broad | Steady-state swelling ~0.2%/dpa beyond transient | 460 | [CIT-16] | Getto et al. 2017 | 10.1016/j.jnucmat.2016.11.020
HT9 (F/M) | FM (12Cr-1Mo-W-V) | 12 | Norm. + Temper (ACO-3 heat) | Tempered martensite | Self-ion (3.5–5 MeV Fe²⁺) | Single-beam (W/Ag coated) | 600 | ~7.5×10⁻⁴ | 450 | <10 | ~20–40 | ~0.2 | 2.6 (max at 334 avg dpa) | Voids | Broad / unimodal | Carbon contamination key: uncoated shows no voids; coated shows swelling | 450 | [CIT-17] | Kim et al. 2021 | OSTI:1762736
F82H | RAFM (8Cr-2W) | 7.65 | Norm. 1040°C+Temper 750°C | Tempered martensite | Fe + He dual-ion | Dual-beam | 20 | ~10⁻⁴ | 470 | 200 appm He/dpa | ~2–5 | ~0.5 | ~0.4 (avg) at 470°C | Bubbles + voids | Unimodal | Peak swelling at ~470°C; extra hardening 400–430°C from He | 470 | [CIT-22] | Yamamoto et al. 2023 | 10.1080/00223131.2023.2180452
F82H | RAFM (8Cr-2W) | 7.65 | Norm. 1040°C+Temper 750°C | Tempered martensite | He⁺ + Fe³⁺ (dual) | Dual-beam database (231 conditions) | ~82 | ~10⁻⁴ | 500 | 0–3700 appm He | ~2–10 (varies) | ~0.5 (varies) | ~0.5–2.0 (highest fv est.) | Bubbles → voids | Scatter from injected interstitials | Large scatter in fv attributed to local microstructure shielding injected interstitials | 500 | [CIT-23] | Faney & Wirth 2022 | 10.1016/j.jnucmat.2022.154002
F82H | RAFM (8Cr-2W) | 7.65 | IEA heat treatment | Tempered martensite | Fe+He+H triple-beam | Triple-beam (TIARA facility) | ~50 | ~10⁻³ | 450 | 10 appm He/dpa + H | ~3–5 | ~0.3 | <0.5% | He bubbles + voids | Bimodal | He+H synergistic effect on bubble nucleation | 450 | [CIT-21] | Wakai et al. 2002 | 10.1016/S0022-3115(02)01172-8
EUROFER97 | RAFM (9Cr-WTaV) | 9 | Norm. 980°C+Temper 760°C | Tempered martensite | 3 MeV Fe³⁺ (dual + He) | Dual-beam (He²⁺ + Fe³⁺) | 26 | ~10⁻³ | 400 | 430 appm He | <2 | <0.1 | <0.1 | He bubbles (dual only) | Unimodal, small | He necessary to nucleate cavities in EUROFER97 | 400 | [CIT-30] | Rouffié et al. 2015 | HAL:cea-02383837
FC92-B | FM (9Cr variant) | 9 | Proprietary | Tempered martensite | 3.5 MeV Fe²⁺ | Single-beam | 480 | ~7.5×10⁻⁴ | 475 | <10 | ~15–30 | ~0.3 | <1.0 | Voids + G-phase | Broad | Less swelling than HT9 reference at same conditions | 475 | [CIT-18] | Lee et al. 2021 | 10.1016/j.jnucmat.2021.153168

## Ion – Precipitates & Phases
ION IRRADIATION — Precipitate & Phase Database: Ferritic/Martensitic Steels
MATERIAL IDENTIFICATION |  |  |  | ION IRRADIATION CONDITIONS |  |  |  |  | PRECIPITATE / PHASE DATA | [6 empty] | METADATA
Material | Alloy Class | Cr (wt%) | Pre-irrad. Microstructure | Ion Species & Energy | Irrad. Mode | Dose (dpa) | Temp. (°C) | He Content (appm) | Phase / Precipitate Type | Chemistry | Mean Size (nm) | Number Density (m⁻³) | Stability | Radiation Mechanism | Cite Key | Reference (1st Author, Year) | DOI / Source | Notes
T91 | FM (9Cr-1Mo-V-Nb) | 9 | Tempered martensite | 5 MeV Fe²⁺ + He²⁺ | Dual-beam | 14.6–35 | 406 | ~150 appm/dpa | Ni/Si-rich clusters (proto-G-phase) | Ni+Si dominant | ~2–5 | ~10²²–10²³ | Forms near surface; minimal vs BOR-60 neutron | Radiation-induced segregation | [CIT-13] | Taller & Was 2019 | 10.1016/j.jnucmat.2019.151744 | Significantly less G-phase in ion vs neutron at equivalent conditions; segregation at GBs also minimal
HT9 | FM (12Cr-1Mo-W-V) | 12 | Tempered martensite | 5 MeV Fe²⁺ | Single-beam | 140–650 | 440-460 | 10 appm | G-phase (Mn/Ni/Si-rich) | Mn₆Ni₁₆Si₇ (approx.) | ~5–15 | ~10²¹–10²² | Nucleates and grows; coarsens at very high dpa | Radiation-induced precipitation | [CIT-15] | Getto et al. 2015 | 10.1016/j.jnucmat.2015.05.016 | G-phase co-evolves with voids and loops to 650 dpa; M2X also forms at 250 dpa in T91/T92
HT9 | FM (12Cr-1Mo-W-V) | 12 | Tempered martensite | 5 MeV Fe²⁺ | Single-beam | 17 | 377 | <10 | α′ (Cr-rich bcc) | Cr-rich bcc | ~2–4 | ~10²²–10²³ | Similar to neutron; not observed at >420°C | Radiation-enhanced Cr clustering | [CIT-06] | Gao 2019 (ion comparison context) | 10.1016/j.jnucmat.2019.03.026 | α′ matches neutron data qualitatively; ion irradiation confirms temperature dependence
Fe-9Cr (model) | Binary model | 9 | Ferritic | 2 MeV Fe⁺ | Single-beam | 2 | 300 | 0 | α′ (Cr-rich bcc) | Cr-rich bcc | ~2–3 | 6.8×10²² | Higher density than neutron; homogeneous distribution | Radiation-induced Cr clustering | [CIT-11] | Lambrecht 2014 | 10.1016/j.jnucmat.2014.04.011 | Self-ion produces more homogeneous α′ distribution; neutron shows heterogeneous distribution near dislocations
Fe-9Cr (model) | Binary model | 9 | Ferritic | 1 MeV Kr⁺ + 10 appm He/dpa | Dual-beam | 0–20 | 435 | 10 appm/dpa | α′ (Cr-rich bcc) | Cr-rich bcc | ~2–4 | ~10²² | Identified by APT; increases with dose to 20 dpa | Radiation-induced Cr clustering | [CIT-32] | Prokhodtseva et al. 2013 | 10.1016/j.actamat.2013.08.007 | Dose dependence 0–20 dpa quantified; He does not significantly alter α′ formation
Fe-9Cr RAFM (model) | RAFM model | 9 | Tempered martensite | 3.5 MeV Fe¹³⁺ (self-ion) | Single-beam | 1–100 | 300–600 | 0 | MX-TiC precipitates | TiC | Coarsening >400°C at 15 dpa; dissolution at ≥50 dpa | Initial: 2.3×10²¹ m⁻³ | Matrix | Temperature-dominated: coarsen vs dissolve depending on T and dose | Radiation-induced coarsening + ballistic dissolution | [CIT-26] | Green et al. 2024 | arXiv:2407.10002 | Coarsening at 500–600°C/15 dpa; dissolution at 300°C+500°C above 50 dpa; recoil resolution model used
EUROFER97 | RAFM (9Cr-WTaV) | 9 | Tempered martensite | 3 MeV Fe³⁺ + He²⁺ | Single/Dual/Triple-beam | 26 | 400 | 430 appm He (dual) | Oxide particles (ODS variant) | Y-Al-O (ODS EUROFER) | Stable (no size change) | Stable | Intragranular | Radiation-stable oxide particles under ion irradiation | [CIT-30] | Rouffié et al. 2015 | HAL:cea-02383837 | No evolution of oxide particle microstructure detected in Eurofer-ODS under single, dual, or triple beam up to 26 dpa
F82H | RAFM (8Cr-2W) | 7.65 | IEA heat treatment | Tempered martensite | Fe+He+H triple-beam | Triple-beam (TIARA) | 50 | 450 | 10 appm He/dpa + H | M23C6 / MX (TaC) | Cr₂₃C₆ / TaC | Moderate coarsening | Largely stable | Lath boundaries | Radiation-enhanced coarsening (He+H synergistic effect on diffusion) | [CIT-21] | Wakai et al. 2002 | 10.1016/S0022-3115(02)01172-8 | Dual-ion insufficient to reproduce triple-ion precipitate behavior; H enhances coarsening

## Ion – Summary & Trends
ION IRRADIATION — Summary of Trends: Ferritic/Martensitic Steels & Pure Iron
ION TYPE COMPARISON | Self-ions (heavy, e.g. 5 MeV Fe²⁺): shallow damage depth ~1–2 μm; high dose rate ~10⁻³ dpa/s; best for high-dpa swelling and microstructure studies. Light ions / protons (e.g. 1.2 MeV H⁺): deeper penetration ~10–30 μm; low dose rate ~10⁻⁶–10⁻⁵ dpa/s; better for dislocation loop statistics. In-situ ions (e.g. 1 MeV Kr, electrons): real-time TEM observation; reveals dose dependence of loop density and Burgers vector evolution. Dual/triple ions (Fe + He ± H): simulate fusion-relevant He and H co-production simultaneously with displacement damage.
TEMPERATURE SHIFT (ION vs NEUTRON) | Ion irradiation must use a higher temperature (+60–70°C) to produce the same microstructure as neutron irradiation at lower temperature. This shift arises from the ~3 orders of magnitude higher dose rate under ion irradiation, which increases vacancy-interstitial recombination and shifts defect survival kinetics. Validated for T91 (dual-ion BOR-60 comparison): dislocation loop and cavity microstructures match with +60–70°C shift [CIT-13, CIT-33]. Temperature shift calculated using Mansur's recombination-dominant equation: ΔT ≈ (E_m/2k)(ln(K_ion/K_neutron))/(ln(T_n/T_ref)).
DISLOCATION LOOPS — Ion Irradiation | HT9 (1 MeV Kr in-situ): loop density peaks at 0–4 dpa then decreases as loops transform to network dislocations; both a/2⟨111⟩ and a⟨100⟩ types; similar behavior at 420, 440, 470°C [CIT-19]. HT9/T91 (5 MeV Fe²⁺ self-ion): raster-scanned beam suppresses loop diameter and density compared to defocused beam at same dose; a⟨100⟩ dominant [CIT-15]. Fe-9Cr model (self-ion vs neutron, 2 dpa/300°C): self-ion gives 6–7 nm loops, density 6.8×10²² m⁻³, ~40% ⟨100⟩; neutron gives ~5 nm, lower density, heterogeneous distribution near dislocations [CIT-11]. Pure Fe (6.4 MeV Fe³⁺, 30 dpa/300°C): ordered loop rafts on {100}, size 3.5 nm, density 3.6×10²³ m⁻³ [CIT-24].
VOID SWELLING — Ion Irradiation | T91 (dual-ion, 5 MeV Fe²⁺+He²⁺): swelling peaks at ~460°C with bell-shaped temperature dependence; bimodal cavity distributions across all experimental parameters. Temperature and He/dpa ratio are stronger than dose rate in controlling bubble-to-void transition [CIT-14]. HT9 (self-ion, 650 dpa/460°C): steady-state swelling rate ~0.2%/dpa beyond transient; incubation period much longer than in simple Fe-Cr binary alloys [CIT-16]. HT9 very high dose (600 peak dpa/450°C): F/M HT9 max swelling 2.6%; fully ferritic HT9 only 0.8%; carbon contamination critical (coated specimens required for valid void data) [CIT-17]. F82H (dual-ion, 500°C): large database (231 alloy-dpa-He/dpa conditions); scatter in fv attributed to local microstructural shielding of injected interstitials; peak swelling ~0.4% at 20 dpa/470°C [CIT-22, CIT-23]. Injected interstitials suppress void nucleation at the ion Bragg peak – must exclude this region from swelling analysis.
PRECIPITATES — Ion Irradiation | G-phase (Mn/Ni/Si): forms in HT9 and T91 under self-ion and dual-ion irradiation; significantly less than in neutron-irradiated equivalents at same dose/temperature, likely due to lower total segregation [CIT-13, CIT-15]. α′ (Cr-rich): forms in Fe-9Cr and F/M steels under self-ion and dual-ion at 300–380°C; density higher and distribution more homogeneous than in neutron-irradiated same alloys [CIT-11, CIT-32]. MX-TiC (Fe-9Cr RAFM): coarsens above 400°C at 15 dpa; dissolves above 50 dpa at both 300°C and 500°C (ballistic dissolution dominates at high dose) [CIT-26]. Oxide nanoparticles (ODS-EUROFER): stable under single, dual, and triple-beam Fe+He+H ion irradiation to 26 dpa at 400°C [CIT-30]. M2X carbides: observed in T91 and T92 at ~250 dpa under self-ion; correlated with decreased void nucleation [CIT-15].
ION vs NEUTRON COMPARISON | Agreements: Overall loop type (a⟨100⟩ dominant), Burgers vector statistics, and temperature dependence of loop size/density match well with ~60°C temperature shift. Disagreements: Ion irradiation produces (i) less G-phase and fewer Ni/Si-rich clusters, (ii) more homogeneous α′ distribution, (iii) less segregation at grain boundaries. Swelling: Ion-induced swelling trends (bell-shaped T dependence, bimodal cavities) reproduced but delayed relative to neutron data; steady-state rate ~0.2%/dpa is consistent. Injected interstitials from Fe-ion Bragg peak are the largest artifact: suppress void nucleation at ~1–2 μm depth; data from 200–800 nm depth preferred for comparison with neutron data [CIT-33].
KEY REFERENCES — ION IRRADIATION | Zinkle et al. 2018 – HT9 in-situ Kr; Phil. Mag. 98(26), DOI:10.1080/14786435.2018.1490825 [CIT-19] Getto et al. 2015 – HT9/T91 5 MeV Fe²⁺ 140 dpa; J. Nucl. Mater. 465 [CIT-15] Getto et al. 2017 – HT9 self-ion 650 dpa; J. Nucl. Mater. 484 [CIT-16] Taller & Was 2019 – T91 dual-ion BOR-60 comparison; J. Nucl. Mater. 526 [CIT-13] Taller & Was 2020 – T91 dual-ion single-param.; Acta Mater. 198 [CIT-14] Kim et al. 2021 – HT9 600 dpa self-ion; OSTI:1762736 [CIT-17] Yamamoto et al. 2023 – F82H dual-ion hardening+swelling; J. Nucl. Sci. Technol. 60(9) [CIT-22] Faney & Wirth 2022 – F82H dual-ion 231-condition database; J. Nucl. Mater. 571 [CIT-23] Lambrecht 2014 – Fe-9Cr neutron vs ion vs proton; J. Nucl. Mater. 449 [CIT-11] Tanaka et al. 2018 – Pure Fe loop raft; J. Nucl. Mater. 515 [CIT-24] Green et al. 2024 – MX-TiC stability Fe-9Cr; arXiv:2407.10002 [CIT-26]

## References
COMPLETE BIBLIOGRAPHY — All Sources Cited in This Workbook
Cite Key | First Author(s) | Year | Title | Journal / Source | Vol. / Pages | DOI / URL | Summary / Key Data
[CIT-01] | Klimenkov et al. | 2012 | Quantitative characterization of microstructural defects in up to 32 dpa neutron irradiated EUROFER97 | Journal of Nuclear Materials | 428, 48–54 | 10.1016/j.jnucmat.2012.01.022 | EUROFER97 TEM WBDF; BOR-60 15 & 32 dpa; loop size 3.4→4.8 nm; density 1.4→1.7×10²² m⁻³
[CIT-02] | Gaganidze et al. | 2016 | Microstructural defects in EUROFER 97 after different neutron irradiation conditions | Nuclear Materials and Energy | 9, 144–150 | 10.1016/j.nme.2015.12.004 | EUROFER97; HFR 15 dpa/300°C vs BOR-60 15 & 32 dpa/330°C; void volume fraction higher in HFR due to He
[CIT-03] | Gaganidze et al. | 2011 | Characterization of radiation induced defects in EUROFER 97 after neutron irradiation | Journal of Nuclear Materials | 417, 93–98 | 10.1016/j.jnucmat.2010.12.261 | EUROFER97; 16.3 dpa; 250–450°C; ½⟨111⟩ Burgers vector; max dislocation density near 300°C
[CIT-04] | Wan et al. | 2010 | The microstructure and tensile properties of ferritic/martensitic steels T91, Eurofer-97 and F82H irradiated up to 20 dpa in STIP-III | Journal of Nuclear Materials | 398, 40–45 | ResearchGate:245051589 | F82H, T91, EUROFER97; SINQ spallation; 20 dpa; He bubbles 1–3 nm at 345°C
[CIT-05] | Gao et al. | 2018 | Microstructure evolution of T91 irradiated in the BOR60 fast reactor | Acta Materialia | 142, 240–254 | 10.1016/j.actamat.2018.01.016 | T91; BOR-60; 5 temps 376–524°C; 15.4–35.1 dpa; a⟨100⟩ dominant loops; bimodal cavities
[CIT-06] | Gao et al. | 2019 | Microstructure response of ferritic/martensitic steel HT9 after neutron irradiation: effect of dose | Journal of Nuclear Materials | 516, 312–322 | 10.1016/j.jnucmat.2019.03.026 | HT9; BOR-60; 17.1 & 35.1 dpa; 377°C; G-phase + α′ precipitates; bimodal cavities at 35 dpa
[CIT-07] | Yan et al. | 2021 | Phase stability and microstructural evolution in neutron-irradiated ferritic-martensitic steel HT9 | Journal of Nuclear Materials | 557, 153161 | 10.1016/j.jnucmat.2021.153161 | HT9; ATR; up to 4.16 dpa; 300–600°C; loop size 18.9 nm at 4.02 dpa/300°C
[CIT-08] | Lambrecht & Almazouzi | 2009 | Neutron irradiation effects on microstructure and mechanical properties of pure iron and RPV model alloys | Journal of Nuclear Materials | 385, 334–338 | 10.1016/j.jnucmat.2009.09.015 | Pure Fe, Fe-Cu, FeMnNi, RPV steel; 0.026–0.19 dpa; 300°C; ⟨100⟩ loops dominant in pure Fe
[CIT-09] | Eldrup et al. | 1999 | Effects of neutron irradiation on microstructure and mechanical properties of pure iron | Journal of Nuclear Materials | 264, {–} | 10.1016/S0022-3115(98)00767-3 | Pure Fe; 50–70°C; 0.0001–0.79 dpa; loop rafts on {111} above 0.2 dpa; cavities >10²⁴ m⁻³ at 0.79 dpa
[CIT-10] | English et al. | 1982 | A TEM study of neutron-irradiated iron | Journal of Nuclear Materials | 108–109, 104–109 | 10.1016/0022-3115(82)90490-1 | Pure Fe; 455–1013 K; ≤1 dpa; max swelling 0.07% at 673 K; truncated octahedral voids with {111}+{100}
[CIT-11] | Lambrecht et al. | 2014 | Microstructural examination of neutron, proton and self-ion irradiation damage in a model Fe9Cr alloy | Journal of Nuclear Materials | 449, 192–198 | 10.1016/j.jnucmat.2014.04.011 | Fe-9Cr model; neutron 2 dpa/300°C: ½⟨111⟩ loops ~5 nm, density 2×10²⁰–1.2×10²³ m⁻³; α′ density 7.4×10²³ m⁻³
[CIT-12] | Zhong & Tan | 2024 | The microstructure effects on irradiation response of ferritic–martensitic steels | Journal of Nuclear Materials | 593, 154990 | 10.1016/j.jnucmat.2024.154990 | 9Cr-NbMo vs 9Cr-Ta; HFIR neutron; 400 & 490°C; 9Cr-Ta softens 208 MPa at 490°C
[CIT-13] | Liu et al. | 2019 | Emulation of fast reactor irradiated T91 using dual ion beam irradiation | Journal of Nuclear Materials | 526, 151744 | 10.1016/j.jnucmat.2019.151744 | T91 dual-ion (5 MeV Fe²⁺ + He²⁺); 406–570°C; 14.6–35 dpa; peak swelling at 460°C; temp shift +60–70°C vs BOR-60
[CIT-14] | Taller & Was | 2020 | Understanding bubble and void nucleation in dual ion irradiated T91 steel using single parameter experiments | Acta Materialia | 198, 47–60 | 10.1016/j.actamat.2020.07.060 | T91 dual-ion; bimodal cavity distributions; T and He/dpa ratio dominate over damage rate
[CIT-15] | Getto et al. | 2015 | Effect of irradiation mode on the microstructure of self-ion irradiated ferritic-martensitic alloys | Journal of Nuclear Materials | 465, 116–126 | 10.1016/j.jnucmat.2015.05.016 | HT9 & T91; 5 MeV Fe²⁺; 140 dpa; 440°C; raster vs defocused beam; G-phase and dislocation evolution to 650 dpa
[CIT-16] | Getto et al. | 2017 | The co-evolution of microstructure features in self-ion irradiated HT9 at very high damage levels | Journal of Nuclear Materials | 484, 193–208 | 10.1016/j.jnucmat.2016.11.020 | HT9 self-ion 5 MeV Fe²⁺; up to 650 dpa; 460°C; swelling ~0.2%/dpa at steady state beyond transient
[CIT-17] | Kim et al. | 2021 | Comparison of void swelling of ferritic-martensitic and ferritic HT9 alloys after high-dose self-ion irradiation | OSTI Report | 1762736, | OSTI:1762736 | HT9 F/M + ferritic; 600 dpa; 450°C; F/M max swelling 2.6%; ferritic 0.8%; carbon contamination effect
[CIT-18] | Lee et al. | 2021 | Radiation-induced swelling and precipitation in Fe++ ion-irradiated ferritic/martensitic steels | Journal of Nuclear Materials | 556, 153168 | 10.1016/j.jnucmat.2021.153168 | FC92-B and FC92-N vs HT9 and Gr.92; 3.5 MeV Fe²⁺; up to 480 dpa; 475°C; swelling and G-phase data
[CIT-19] | Zinkle et al. | 2018 | Effect of dose on irradiation-induced loop density and Burgers vector in ion-irradiated HT9 | Philosophical Magazine | 98(26), 2440–2472 | 10.1080/14786435.2018.1490825 | HT9; 1 MeV Kr in-situ TEM; 20 dpa; 420–470°C; loop density peaks 0–4 dpa then decreases; a/2⟨111⟩ + a⟨100⟩
[CIT-20] | Tanigawa et al. | 2001 | Response of reduced activation ferritic steels to high-fluence ion-irradiation | Journal of Nuclear Materials | 298, 389–397 | 10.1016/S0022-3115(01)00683-9 | RAFM steels F82H; dual-ion; high fluence; damage microstructure vs irradiation parameters
[CIT-21] | Wakai et al. | 2002 | Effect of triple ion beams in ferritic/martensitic steel on swelling behavior | Journal of Nuclear Materials | 307–311, 278–282 | 10.1016/S0022-3115(02)01172-8 | F82H IEA heat; triple-ion beams (Fe+He+H) at TIARA; swelling behavior; He/H synergistic effect
[CIT-22] | Yamamoto et al. | 2023 | Irradiation hardening and void swelling behaviors of F82H IEA by using dual-ion irradiation | Journal of Nuclear Science and Technology | 60(9), 1100–1112 | 10.1080/00223131.2023.2180452 | F82H dual-ion; 270–500°C up to 80 dpa; peak hardening at 350°C; peak swelling ~0.4% at 470°C/20 dpa
[CIT-23] | Faney & Wirth | 2022 | Cavity evolution and void swelling in dual ion irradiated tempered martensitic steels | Journal of Nuclear Materials | 571, 154002 | 10.1016/j.jnucmat.2022.154002 | F82H dual-ion (He+Fe); 500°C; up to ~82 dpa; 3700 appm He; large fv database 231 conditions
[CIT-24] | Tanaka et al. | 2018 | Characterization of ordered dislocation loop raft in Fe3+ irradiated pure iron at 300°C | Journal of Nuclear Materials | 515, 34–41 | 10.1016/j.jnucmat.2018.12.019 | Pure Fe; 6.4 MeV Fe³⁺; 30 dpa; 300°C; loop raft on {100}; size 3.5 nm; density 3.6×10²³ m⁻³
[CIT-25] | Hernandez-Mayoral et al. | 2021 | Dislocation Loop Generation Differences between Thin Films and Bulk in EFDA Pure Iron under Self-Ion Irradiation at 20 MeV | Metals | 11(12), 2000 | 10.3390/met11122000 | Pure Fe; 20 MeV Fe⁴⁺; 5 & 10 dpa; 300–450°C; bulk vs thin film; ⟨100⟩ type dominant in thin films
[CIT-26] | Green et al. | 2024 | MX precipitate behavior in an irradiated advanced Fe-9Cr steel: Self-ion irradiation effects on phase stability | arXiv preprint | 2407.10002, | arXiv:2407.10002 | Fe-9Cr RAFM; self-ion; 1–100 dpa; 300–600°C; MX-TiC coarsening >400°C at 15 dpa; dissolution at 50+ dpa
[CIT-27] | Heintze et al. | 2016 | Irradiation hardening of Fe–9Cr-based alloys and ODS Eurofer: Effect of helium implantation and iron-ion irradiation at 300°C | Journal of Nuclear Materials | 470, 258–267 | 10.1016/j.jnucmat.2015.12.027 | Fe-9Cr, T91, EUROFER97, ODS-Eurofer; Fe-ion + He; 300°C; up to 10 dpa; sequence effects on hardening
[CIT-28] | Garner & Toloczko | 1994 | Irradiation creep and void swelling of ferritic/martensitic steels at low displacement rates | Journal of Nuclear Materials | 212–215, 289–295 | 10.1016/0022-3115(94)90067-1 | HT9; EBR-II/FFTF; 200 dpa; 420°C; swelling 0.09–1.02% depending on heat treatment
[CIT-29] | Gao et al. | 2020 | Microstructure response of ferritic/martensitic steel HT9 after neutron irradiation: effect of temperature | Journal of Nuclear Materials | 531, 152005 | 10.1016/j.jnucmat.2020.152005 | HT9; BOR-60; 14.6–18.6 dpa; 377–457°C; temperature effect on G-phase, α′, cavity size
[CIT-30] | Rouffié et al. | 2015 | Single- and multi-beam ion irradiations of EUROFER97 and EUROFER-ODS | Journal of Nuclear Materials | 460, 79–85 | HAL:cea-02383837 | EUROFER97 + ODS; Fe³⁺ 26 dpa/400°C single/dual/triple-beam; loop density similar; no cavities single-beam
[CIT-31] | Brimbal et al. | 2013 | He and Cr effects on radiation damage formation in ion-irradiated pure iron and Fe-5.40 wt.% Cr | Acta Materialia | 61, 4757–4764 | 10.1016/j.actamat.2013.05.004 | Pure Fe and Fe-5Cr; He + Cr effects; ion irradiation; bubble nucleation and loop formation
[CIT-32] | Prokhodtseva et al. | 2013 | Impact of He and Cr on defect accumulation in ion-irradiated ultrahigh-purity Fe(Cr) alloys | Acta Materialia | 61, 6958–6971 | 10.1016/j.actamat.2013.08.007 | Fe and Fe-Cr; 1 MeV Kr + He dual beam; 435°C; 0–20 dpa; ½⟨111⟩ + ⟨100⟩ loops; α′ precipitates
[CIT-33] | Was et al. | 2014 | Emulation of reactor irradiation damage using ion beams | Scripta Materialia | 88, 33–36 | 10.1016/j.scriptamat.2014.06.003 | Review: ion vs neutron irradiation comparison; temperature shift +60°C for matched microstructure
[CIT-34] | Klimenkov et al. | 2020 | Correlation of microstructural and mechanical properties of neutron irradiated EUROFER97 steel | Journal of Nuclear Materials | 538, 152231 | 10.1016/j.jnucmat.2020.152231 | EUROFER97 (Böhler heat); HFR neutron 16.3 dpa/252°C; mean dislocation loop diameter ~5 nm; correlates TEM microstructure with hardness/tensile response
[CIT-35] | Coppola & Klimenkov | 2019 | Dose Dependence of Micro-Voids Distributions in Low-Temperature Neutron Irradiated Eurofer97 Steel | Metals | 9(5), 552 | 10.3390/met9050552 | EUROFER97; HFR mixed-spectrum; SANS micro-voids 4.4 Å→12.9 Å radius for 2.7→16.3 dpa; volume fraction 0.001→0.004; companion to Klimenkov 2020 TEM study