## N – Dislocation Loops
NEUTRON IRRADIATION — Dislocation Loop Database: Ferritic/Martensitic Steels & Pure Iron
MATERIAL IDENTIFICATION |  |  |  |  | IRRADIATION CONDITIONS |  |  |  | DISLOCATION LOOP DATA (TEM) | [6 empty] | METADATA
Material | Alloy Class | Cr (wt%) | Heat Treatment | Pre-irrad. Microstructure | Irrad. Source | Facility / Reactor | Dose (dpa) | Temp. (°C) | Mean Loop Diam. (nm) | Loop Density (×10²² m⁻³) | Loop Type | Dominant Burgers Vector | Loop Nature (I/V/mix) | Visible Threshold (dpa) | Cite Key | Technique | Reference (1st Author, Year) | DOI / Source | Notes
EUROFER97 | RAFM (9Cr-WTaV) | 9 | Norm. 980°C/30min+Temper 760°C/90min | Tempered martensite | Neutron (fast) | BOR-60, Dimitrovgrad | 15 | 330 | 3.4 | 1.4 | Interstitial clusters/loops | ½⟨111⟩ (≤300°C)→⟨100⟩ (≥350°C) | Interstitial |  | [CIT-01] | TEM (WBDF) | Klimenkov 2012 | 10.1016/j.jnucmat.2012.01.022 | Void density ~10× lower than loop density; slight size increase 15→32 dpa
EUROFER97 | RAFM (9Cr-WTaV) | 9 | Norm. 980°C/30min+Temper 760°C/90min | Tempered martensite | Neutron (fast) | BOR-60, Dimitrovgrad | 32 | 335 | 4.8 | 1.7 | Interstitial clusters/loops | ⟨100⟩ dominant | Interstitial |  | [CIT-01] | TEM (WBDF) | Klimenkov 2012 | 10.1016/j.jnucmat.2012.01.022 | Density saturates; slow evolution between 15 and 32 dpa
EUROFER97 | RAFM (9Cr-WTaV) | 9 | Norm. 980°C/30min+Temper 760°C/90min | Tempered martensite | Neutron (mixed) | HFR, Petten | 15 | 300 | <5 (black dots) | >1.4 (est.) | Black dots + loops | ½⟨111⟩ | Interstitial | 0.001 | [CIT-02] | TEM (BF/DF) | Gaganidze 2016 | 10.1016/j.nme.2015.12.004 | Higher He production in mixed spectrum → higher void fraction than BOR-60
EUROFER97 | RAFM (9Cr-WTaV) | 9 | Norm. 980°C/30min+Temper 760°C/90min | Tempered martensite | Neutron (fast) | BOR-60, Dimitrovgrad | 16.3 | 250 | <5 (black dots dominant) | ~1.0 | Mostly black dots | ½⟨111⟩ | Interstitial |  | [CIT-03] | TEM (BF) | Gaganidze 2011 | 10.1016/j.jnucmat.2010.12.261 | ~90% black dots at 250°C; max dislocation density near 300°C
EUROFER97 | RAFM (9Cr-WTaV) | 9 | Norm. 980°C/30min+Temper 760°C/90min | Tempered martensite | Neutron (fast) | BOR-60, Dimitrovgrad | 16.3 | 350 | ~10–15 | ~0.8 | Resolved dislocation loops | ⟨100⟩ dominant | Interstitial |  | [CIT-03] | TEM (BF) | Gaganidze 2011 | 10.1016/j.jnucmat.2010.12.261 | Voids and max relaxation volume also at 350°C
F82H | RAFM (8Cr-2W) | 7.65 | Norm. 1040°C/38min+Temper 750°C/60min | Tempered martensite | Neutron (spallation) | SINQ/STIP-III, PSI | 20 | 345 | ~3–8 | High | Small clusters + loops | ½⟨111⟩ | Interstitial |  | [CIT-04] | TEM (BF/DF) | Wan 2010 | ResearchGate:245051589 | He bubbles 1–3 nm at 1795 appm He; fully brittle fracture mode
T91 | FM (9Cr-1Mo-V-Nb) | 9 | Norm. 1060°C+Temper 760°C | Tempered martensite | Neutron (fast) | BOR-60, Dimitrovgrad | 15.4 | 376 | ~5–15 | ~1.0 | a⟨100⟩ loops dominant | a⟨100⟩ | Interstitial |  | [CIT-05] | TEM/STEM/APT | Gao 2018 | 10.1016/j.actamat.2018.01.016 | Network dislocations dominate above 460°C; bimodal cavity distribution at 376°C
T91 | FM (9Cr-1Mo-V-Nb) | 9 | Norm. 1060°C+Temper 760°C | Tempered martensite | Neutron (fast) | BOR-60, Dimitrovgrad | 35.1 | 376 | ~10–20 | ~0.7 | a⟨100⟩+a/2⟨111⟩ loops | a⟨100⟩ dominant | Interstitial |  | [CIT-05] | TEM/STEM/APT | Gao 2018 | 10.1016/j.actamat.2018.01.016 | Density decreases, size grows with dose; G-phase and α′ present
HT9 | FM (12Cr-1Mo-W-V) | 12 | Norm. 1038°C/5min+Temper 760°C/30min | Tempered martensite | Neutron (fast) | BOR-60, Dimitrovgrad | 17.1 | 377 | ~8–15 | ~0.9 | a⟨100⟩+a/2⟨111⟩ | a⟨100⟩ dominant | Interstitial |  | [CIT-06] | TEM/STEM/APT | Gao 2019 | 10.1016/j.jnucmat.2019.03.026 | G-phase (Mn/Ni/Si) and α′ at both doses; density decreases while size grows
HT9 | FM (12Cr-1Mo-W-V) | 12 | Norm. 1038°C/5min+Temper 760°C/30min | Tempered martensite | Neutron (fast) | BOR-60, Dimitrovgrad | 35.1 | 377 | ~12–22 | ~0.6 | a⟨100⟩+a/2⟨111⟩ | a⟨100⟩ dominant | Interstitial |  | [CIT-06] | TEM/STEM/APT | Gao 2019 | 10.1016/j.jnucmat.2019.03.026 | Bimodal cavities at 35.1 dpa; swelling 0.07%
HT9 | FM (12Cr-1Mo-W-V) | 12 | Norm. 1038°C/5min+Temper 760°C/30min | Tempered martensite | Neutron (fast) | ATR | 4.02 | 300 | 18.9 | ~0.3 | Dislocation loops (unconstrained growth) | a⟨100⟩+a/2⟨111⟩ | Interstitial |  | [CIT-07] | S/TEM+APT | Yan 2021 | 10.1016/j.jnucmat.2021.153161 | Growth unconstrained above ~500°C; stable structure below 500°C
Fe-9Cr (model) | Binary model | 9 | Annealed | Ferritic | Neutron (fission) | BR2 reactor | 2 | 300 | ~5 | 0.002–120 (heterog.) | Interstitial loops | ½⟨111⟩ + some ⟨100⟩ | Interstitial |  | [CIT-11] | TEM (WBDF) | Lambrecht 2014 | 10.1016/j.jnucmat.2014.04.011 | Density varies 2×10²⁰–1.2×10²³ m⁻³; α′ density 7.4×10²³ m⁻³
Pure Fe | bcc Fe | 0 | Annealed | Polycrystalline ferritic | Neutron (fission) | Multiple (BR2/HFR/MTR) | 0.79 | 60 | ~5–15 (rafts >0.3 dpa) | ~1.0–3.0 | Loop rafts on {111} | ½⟨111⟩→⟨100⟩ | Interstitial (presumed) | 0.001 | [CIT-09] | TEM (BF/DF) | Eldrup 1999 | 10.1016/S0022-3115(98)00767-3 | Heterogeneous rafts >0.2 dpa; cavities >10²⁴ m⁻³ at 0.79 dpa
Pure Fe | bcc Fe | 0 | Annealed | Polycrystalline ferritic | Neutron (fission) | Multiple | 0.19 | 300 | ~8–12 | ~0.5 | Dislocation loops ⟨100⟩ dominant | ⟨100⟩ | Interstitial | 0.04 | [CIT-08] | TEM (BF/DF) | Lambrecht 2009 | 10.1016/j.jnucmat.2009.09.015 | Solute additions (Cu, Mn, Ni) decrease loop size vs pure Fe
EUROFER97 | RAFM (9Cr-WTaV) | 8.91 | Norm. 980°C/30min+Temper 760°C/90min | Tempered martensite | Neutron (mixed) | HFR, Petten | 16.3 | 252 | 5 |  | Black dots + small loops | ½⟨111⟩ | Interstitial |  | [CIT-34] | TEM | Klimenkov 2020 | 10.1016/j.jnucmat.2020.152231 | Böhler heat (EF_boeh_klim_1); HFR neutron irradiation; correlates microstructure with mechanical properties
EUROFER97 | RAFM (9Cr-WTaV) | 8.91 | Norm. 980°C/30min+Temper 760°C/90min | Tempered martensite | Neutron (mixed) | HFR, Petten | 16.3 | 300 | ~7–15 | 0.4 | Resolved loops + black dots | ½⟨111⟩ | Interstitial |  | [CIT-34] | TEM | Klimenkov 2020 | 10.1016/j.jnucmat.2020.152231 | Loop density peaks ~4×10²¹ m⁻³ at 300°C; ½⟨111⟩ Burgers vector dominant ≤300°C
EUROFER97 | RAFM (9Cr-WTaV) | 8.91 | Norm. 980°C/30min+Temper 760°C/90min | Tempered martensite | Neutron (mixed) | HFR, Petten | 16.3 | 350 | ~35 |  | Resolved dislocation loops | ⟨100⟩ | Interstitial |  | [CIT-34] | TEM | Klimenkov 2020 | 10.1016/j.jnucmat.2020.152231 | Burgers vector switches to ⟨100⟩ at ≥350°C; max loop relaxation volume at 350°C
EUROFER97 | RAFM (9Cr-WTaV) | 8.91 | Norm. 980°C/30min+Temper 760°C/90min | Tempered martensite | Neutron (mixed) | HFR, Petten | 16.3 | 400 | ~15–25 |  | Resolved loops + network | ⟨100⟩ | Interstitial |  | [CIT-34] | TEM | Klimenkov 2020 | 10.1016/j.jnucmat.2020.152231 | Loop size decreases above 350°C; network dislocations becoming significant
T91 | FM (9Cr-1Mo-V-Nb) | 9 | Norm. 1060°C + Temper 760°C | Tempered martensite | Neutron (fast) | ATR | 4.3 | 469 | ~8–12 | ~0.5 | Dislocation loops | a⟨100⟩ + a/2⟨111⟩ | Interstitial |  |  | TEM/STEM | Zhong 2021 | 10.1016/j.jnucmat.2021.152971 | T91 had higher loop density than NF616 at same conditions
9Cr-NbMo (model) | FM model | 9 | Norm. + Temper | Tempered martensite | Neutron (mixed) | HFIR, ORNL |  | 400 |  |  | Dislocation loops + cavities | a⟨100⟩ + a/2⟨111⟩ | Interstitial |  |  | S/TEM | Zhong 2024 | 10.1016/j.jnucmat.2024.154990 | Hardening at 400°C; 9Cr-Ta softens at 490°C due to dislocation recovery

## N – Voids & Swelling
NEUTRON IRRADIATION — Void & Swelling Database: Ferritic/Martensitic Steels & Pure Iron
MATERIAL IDENTIFICATION |  |  |  |  | IRRADIATION CONDITIONS |  |  |  | VOID / CAVITY DATA (TEM) | [7 empty] | METADATA
Material | Alloy Class | Cr (wt%) | Heat Treatment | Pre-irrad. Microstructure | Irrad. Source | Facility / Reactor | Dose (dpa) | Temp. (°C) | Mean Cavity Diam. (nm) | Cavity Density (×10²² m⁻³) | Swelling (%) | Cavity Type | Size Distribution | He Content (appm) | Cavity Habit | Cite Key | Reference (1st Author, Year) | DOI / Source
EUROFER97 | RAFM (9Cr-WTaV) | 9 | Norm. 980°C+Temper 760°C | Tempered martensite | Neutron (fast) | BOR-60 | 15 | 330 | 2.6 | 0.14 | <0.01 | Voids/bubbles | Unimodal, small | <10 | Homogeneous | [CIT-01] | Klimenkov 2012 | 10.1016/j.jnucmat.2012.01.022
EUROFER97 | RAFM (9Cr-WTaV) | 9 | Norm. 980°C+Temper 760°C | Tempered martensite | Neutron (fast) | BOR-60 | 32 | 335 | 1.6 | 0.11 | <0.01 | Voids/bubbles | Unimodal, small | <10 | Homogeneous | [CIT-01] | Klimenkov 2012 | 10.1016/j.jnucmat.2012.01.022
EUROFER97 | RAFM (9Cr-WTaV) | 9 | Norm. 980°C+Temper 760°C | Tempered martensite | Neutron (mixed) | HFR, Petten | 15 | 300 | ~2–3 | High | <0.1 | Voids | Higher vol frac vs BOR-60 | ~40 appm | Homogeneous | [CIT-02] | Gaganidze 2016 | 10.1016/j.nme.2015.12.004
T91 | FM (9Cr-1Mo-V-Nb) | 9 | Norm. 1060°C+Temper 760°C | Tempered martensite | Neutron (fast) | BOR-60 | 15.4 | 376 | <2 | High density | ~0.01 | Bubbles (small) | Bimodal | <10 | Homogeneous + GB | [CIT-05] | Gao 2018 | 10.1016/j.actamat.2018.01.016
T91 | FM (9Cr-1Mo-V-Nb) | 9 | Norm. 1060°C+Temper 760°C | Tempered martensite | Neutron (fast) | BOR-60 | 35.1 | 376 | Bimodal: <2 + >2 | ~0.6 | ~0.02 | Bubbles + voids | Bimodal | <10 | Grain-to-grain variation | [CIT-05] | Gao 2018 | 10.1016/j.actamat.2018.01.016
HT9 | FM (12Cr-1Mo-W-V) | 12 | Norm. 1038°C+Temper 760°C | Tempered martensite | Neutron (fast) | BOR-60 | 17.1 | 377 | <2 | ~0.3 | 0.02 | Small bubbles | Unimodal, small | <10 | Homogeneous | [CIT-06] | Gao 2019 | 10.1016/j.jnucmat.2019.03.026
HT9 | FM (12Cr-1Mo-W-V) | 12 | Norm. 1038°C+Temper 760°C | Tempered martensite | Neutron (fast) | BOR-60 | 35.1 | 377 | Bimodal | ~0.25 | 0.07 | Voids + bubbles | Bimodal | <10 | Heterogeneous (grain-to-grain) | [CIT-06] | Gao 2019 | 10.1016/j.jnucmat.2019.03.026
HT9 | FM (12Cr-1Mo-W-V) | 12 | Norm. 1038°C+Temper 760°C | Tempered martensite | Neutron (fast) | EBR-II/FFTF | 200 | 420 |  |  | 0.09–1.02 | Voids | Heat-treat. dependent | Low | Heat-to-heat variation | [CIT-28] | Garner & Toloczko 1994 | 10.1016/0022-3115(94)90067-1
Pure Fe | bcc Fe | 0 | Annealed | Polycrystalline ferritic | Neutron (fission) | Multiple | 0.79 | 60 | ~1 | >100 (×10²² est.) | <0.01 | Small cavities | Unimodal, small | Very low | Homogeneous | [CIT-09] | Eldrup 1999 | 10.1016/S0022-3115(98)00767-3
Pure Fe | bcc Fe | 0 | Annealed | Polycrystalline ferritic | Neutron (fission) | Reactors 455–1013 K | 1 | 400 | ~5 | ~0.1 | 0.07 (max at 400°C) | Voids (truncated octahedral) | Homogeneous at 350–450°C | Very low | {111} facets + {100} truncations | [CIT-10] | English 1982 | 10.1016/0022-3115(82)90490-1
EUROFER97 | RAFM (9Cr-WTaV) | 9 | Norm. 980°C/30min+Temper 760°C/90min | Tempered martensite | Neutron (mixed) | HFR, Petten | 16.3 | 250 | 2.58 |  | 0.4 | Micro-voids (sub-TEM) | Mono-disperse |  | Homogeneous | [CIT-35] | Coppola & Klimenkov 2019 | 10.3390/met9050552
EUROFER97 | RAFM (9Cr-WTaV) | 9 | Norm. 980°C/30min+Temper 760°C/90min | Tempered martensite | Neutron (mixed) | HFR, Petten | 16.3 | 350 | Resolved voids |  | Peak (max relaxation vol) | Voids | Unimodal |  | Homogeneous | [CIT-34] | Klimenkov 2020 | 10.1016/j.jnucmat.2020.152231
EUROFER97 | RAFM (9Cr-WTaV) | 9 | Norm. 980°C/30min+Temper 760°C/90min | Tempered martensite | Neutron (mixed) | HFR, Petten | 16.3 | 400 | Resolved voids |  | <peak | Voids | Unimodal |  | Homogeneous | [CIT-34] | Klimenkov 2020 | 10.1016/j.jnucmat.2020.152231
HT9 | FM (12Cr-1Mo-W-V) | 12 | Norm. 1038°C + Temper 760°C | Tempered martensite | Neutron (fast) | EBR-II / FFTF | 200 | 420 |  |  | 0.09–1.02 (heat-treat. dependent) | Voids | — | Low | Heat-to-heat variation (order of magnitude in swelling) |  | Gelles 1990s (Garner review) | 10.1016/j.jnucmat.2019.03.026
EUROFER97 | RAFM (9Cr-WTaV) | 9 | Norm. 980°C + Temper 760°C | Tempered martensite | Ion (Fe³⁺, dual-beam — for comparison) | CEA, Saclay | 26 | 400 | <2 |  | <0.1 | He bubbles (dual-beam only) | Small | 430 appm He (dual-beam) | Homogeneous |  | Rouffié 2014 (HAL) | cea-02383837

## N – Precipitates & Phases
NEUTRON IRRADIATION — Precipitate & Phase Database: Ferritic/Martensitic Steels
MATERIAL IDENTIFICATION |  |  |  | IRRADIATION CONDITIONS |  |  |  | PRECIPITATE / PHASE DATA | [6 empty] | METADATA
Material | Alloy Class | Cr (wt%) | Pre-irrad. Microstructure | Irrad. Source | Facility / Reactor | Dose (dpa) | Temp. (°C) | Phase / Precipitate Type | Chemistry | Mean Size (nm) | Number Density (m⁻³) | Location | Radiation Mechanism | Cite Key | Reference (1st Author, Year) | DOI / Source | Notes
EUROFER97 | RAFM (9Cr-WTaV) | 9 | Tempered martensite | Neutron (fast) | BOR-60 | 32 | 335 | MX (TaC, VN) | TaC / VN | ×2–3 growth | Unchanged | Lath boundaries + matrix | Radiation-enhanced coarsening | [CIT-02] | Klimenkov / Gaganidze 2016 | 10.1016/j.nme.2015.12.004 | Hardening contribution minor vs loops
EUROFER97 | RAFM (9Cr-WTaV) | 9 | Tempered martensite | Neutron (fast) | BOR-60 | 32 | 335 | M23C6 | Cr₂₃C₆ | Significant growth | Unchanged | Prior austenite grain boundaries | Radiation-enhanced coarsening | [CIT-02] | Klimenkov / Gaganidze 2016 | 10.1016/j.nme.2015.12.004 | Coarsening without nucleation; controls impact properties
F82H | RAFM (8Cr-2W) | 7.65 | Tempered martensite | Neutron (spallation) | SINQ, PSI | 20 | 345 | Si-rich clusters | Fe-Si | ~2–5 | ~10²³ | Matrix (homogeneous) | Radiation-induced segregation (RIS) | [CIT-04] | Kuksenko / Wan 2010 | ResearchGate:245051589 | Cr, V, W, Ti also segregate to loops
T91 | FM (9Cr-1Mo-V-Nb) | 9 | Tempered martensite | Neutron (fast) | BOR-60 | 15.4 | 376 | G-phase | Mn₆Ni₁₆Si₇ (approx.) | ~3–6 | ~10²²–10²³ | Martensitic laths | Radiation-induced precipitation | [CIT-05] | Gao 2018 | 10.1016/j.actamat.2018.01.016 | Mn substituted partly by Cu; converges to G stoichiometry with dose
T91 | FM (9Cr-1Mo-V-Nb) | 9 | Tempered martensite | Neutron (fast) | BOR-60 | 15.4 | 376 | α′ (Cr-rich bcc) | Cr-rich bcc | ~2–5 | ~10²³ | Martensitic laths + GBs | Radiation-enhanced Cr clustering | [CIT-05] | Gao 2018 | 10.1016/j.actamat.2018.01.016 | Not observed at 457°C (above Cr solubility)
HT9 | FM (12Cr-1Mo-W-V) | 12 | Tempered martensite | Neutron (fast) | BOR-60 | 17.1 | 377 | G-phase | Mn/Ni/Si-rich | ~5–10 | Decreases with dose | Martensitic laths | Radiation-induced precipitation | [CIT-06] | Gao 2019 | 10.1016/j.jnucmat.2019.03.026 | Thermocalc: G-phase stable only below ~643 K in HT9
HT9 | FM (12Cr-1Mo-W-V) | 12 | Tempered martensite | Neutron (fast) | BOR-60 | 17.1 | 377 | α′ (Cr-rich bcc) | Cr-rich bcc | ~2–5 | ~10²³ | Martensitic laths | Radiation-enhanced Cr clustering | [CIT-06] | Gao 2019 | 10.1016/j.jnucmat.2019.03.026 | Not observed at 457°C
Fe-9Cr (model) | Binary model | 9 | Ferritic | Neutron (fission) | BR2/SANS | 2 | 300 | α′ (Cr-rich) | Cr-rich bcc clusters | ~2–3 | 7.4×10²³ | Matrix (homogeneous) | Radiation-induced Cr clustering | [CIT-11] | Lambrecht 2014 | 10.1016/j.jnucmat.2014.04.011 | APT; proton irrad. gives 2.5×10²³ m⁻³
EUROFER97 | RAFM (9Cr-WTaV) | 9 | Tempered martensite | Neutron (mixed) | HFR | 16.3 | 250 | α′ (Cr-rich) | Cr-rich bcc | ~2 | ~10²³ | Matrix | Radiation-induced Cr segregation | [CIT-03] | Gaganidze 2011 | 10.1016/j.jnucmat.2010.12.261 | Observed via SANS+APT at 250–300°C; absent at 400°C+
EUROFER97 | RAFM (9Cr-WTaV) | 9 | Tempered martensite | Neutron (mixed) | HFR, Petten | 16.3 | 250 | MX (TaC, VN) | TaC / VN | Clear growth | Unchanged | Lath boundaries + matrix | Radiation-enhanced coarsening | [CIT-34] | Klimenkov 2020 | 10.1016/j.jnucmat.2020.152231 | MX shows clear coarsening with dose under HFR mixed-spectrum irradiation
EUROFER97 | RAFM (9Cr-WTaV) | 9 | Tempered martensite | Neutron (mixed) | HFR, Petten | 16.3 | 250 | M23C6 | Cr₂₃C₆ | Clear growth | Unchanged | Prior austenite GBs + lath boundaries | Radiation-enhanced coarsening | [CIT-34] | Klimenkov 2020 | 10.1016/j.jnucmat.2020.152231 | M23C6 coarsens with dose; consistent with BOR-60 trends [CIT-02]
EUROFER97 | RAFM (9Cr-WTaV) | 9 | Tempered martensite | Neutron (fast) | BOR-60 | 32 | 335 | MX carbide/nitride | TaC, VN | Significant growth (×2–3) | Density unchanged | Lath boundaries + matrix | Radiation-enhanced coarsening |  | Christian 2012 (in Klimenkov 2016) | 10.1016/j.nme.2015.12.004 | MX growth significant; M23C6 also grows; hardening contribution minor vs. loops

## N – Summary & Trends
NEUTRON IRRADIATION — Summary of Trends: Ferritic/Martensitic Steels & Pure Iron
LOOPS — Temperature Effect | Below ~350°C: Predominantly small 'black dot' defects (<5 nm), high density. At 300–350°C: Resolved loops; ½⟨111⟩ dominant at ≤300°C; ⟨100⟩ type predominates at ≥350°C in EUROFER97, T91, HT9. Above ~450°C: Density decreases, size increases; network dislocations dominate above 460°C. Pure Fe: loop rafts on {111} above ~0.2 dpa at low temperature [CIT-09].
LOOPS — Dose Effect | Density and size increase at low dose (<5 dpa). EUROFER97 (BOR-60): density only 1.4→1.7 ×10²² m⁻³ from 15→32 dpa — suggests saturation [CIT-01]. HT9 (ATR): mean size 18.9 nm at 4 dpa/300°C — rapid early growth [CIT-07]. T91/HT9 >30 dpa (BOR-60): density decreases as loops coalesce into network dislocations [CIT-05, CIT-06].
VOID SWELLING | F/M steels show exceptional swelling resistance vs. austenitic SS. Peak swelling in F/M at 400–450°C. T91 (BOR-60, 35.1 dpa, 376°C): swelling ~0.02%; bimodal cavity distribution [CIT-05]. HT9 (BOR-60, 35.1 dpa, 377°C): swelling ~0.07%; also bimodal [CIT-06]. HT9 at 200 dpa (EBR-II/FFTF): swelling 0.09–1.02% — 10× variation from heat treatment [CIT-28]. Pure Fe: max swelling ~0.07% at 400°C; truncated octahedral voids with {111}/{100} facets [CIT-10].
RADIATION-INDUCED PRECIPITATES | α′ (Cr-rich bcc): forms in 9–12%Cr steels at 250–380°C; not above ~420°C [CIT-05, CIT-06, CIT-11]. G-phase (Mn/Ni/Si-rich): radiation-induced in T91 and HT9; density decreases while size grows with dose [CIT-05, CIT-06]. MX (TaC, VN) and M23C6: radiation-enhanced coarsening in RAFM steels (EUROFER97, F82H); density unchanged; size grows 2–3× after 32 dpa [CIT-02]. Precipitate hardening contribution is minor compared to dislocation loops [CIT-02].
BURGERS VECTOR STATISTICS | EUROFER97 ≤300°C: ½⟨111⟩ dominant. EUROFER97 ≥350°C: ⟨100⟩ dominant [CIT-01, CIT-03]. T91/HT9 BOR-60 (370–460°C): a⟨100⟩ dominant at 17 and 35 dpa [CIT-05, CIT-06]. Fe-9Cr neutron 300°C: ½⟨111⟩ loops; density 2×10²⁰–1.2×10²³ m⁻³ near vs far from dislocations [CIT-11]. Obstacle strength (DBH): α(⟨100⟩)≈0.54; α(½⟨111⟩)≈0.17.
HARDENING CORRELATION | Dispersed Barrier Hardening: Δσ_y = MαμbN^0.5 d^0.5. M≈3.06; α: voids ~0.45–0.55; a⟨100⟩ loops ~0.54; ½⟨111⟩ loops ~0.17. EUROFER97 (16.3 dpa/300°C): loop contribution dominates; MX/M23C6 precipitate growth minor [CIT-02, CIT-03]. T91 vs HT9 (BOR-60): good agreement between TEM-predicted and measured bulk hardness via nanoindentation [CIT-05, CIT-06]. 9Cr-Ta (HFIR 490°C): softening 208 MPa — primary cause is dislocation recovery [CIT-12].

## Ion – Dislocation Loops
ION IRRADIATION — Dislocation Loop Database: Ferritic/Martensitic Steels & Pure Iron
MATERIAL IDENTIFICATION |  |  |  |  | ION IRRADIATION CONDITIONS | [5 empty] | DISLOCATION LOOP DATA (TEM) | [6 empty] | METADATA
Material | Alloy Class | Cr (wt%) | Heat Treatment | Pre-irrad. Microstructure | Ion Species & Energy | Irrad. Mode | Dose (dpa) | Dose Rate (dpa/s) | Temp. (°C) | He Content (appm) | Mean Loop Diam. (nm) | Loop Density (×10²² m⁻³) | Dominant Burgers Vector | Loop Nature (I/V/mix) | Dose Dependence | Cite Key | Technique | Reference (1st Author, Year) | DOI / Source | Notes
HT9 | FM (12Cr-1Mo-W-V) | 12 | Norm. 1038°C+Temper 760°C | Tempered martensite | 1 MeV Kr⁺ (in-situ TEM) | Single-beam | 4 | ~10⁻³ | 420 | 0 | Peaks then decreases | Peaks ~0.5–1.0 at 4 dpa then ↓ | a/2⟨111⟩+a⟨100⟩ | Interstitial | Density peaks 0–4 dpa; decreases >4 dpa; line density inverse | [CIT-19] | In-situ TEM | Zinkle et al. 2018 | 10.1080/14786435.2018.1490825 | Both loop types at 420, 440, 470°C; similar trends at all 3 temperatures
HT9 | FM (12Cr-1Mo-W-V) | 12 | Norm. 1038°C+Temper 760°C | Tempered martensite | 1 MeV Kr⁺ (in-situ TEM) | Single-beam | 20 | ~10⁻³ | 420 | 0 | ~15–25 | ~0.3 (decreased from peak) | a⟨100⟩ dominant | Interstitial | High-dose: loop density ↓ as network disloc. density ↑ | [CIT-19] | In-situ TEM | Zinkle et al. 2018 | 10.1080/14786435.2018.1490825 | Network dislocations rebuild at >4 dpa from loops transforming
HT9 | FM (12Cr-1Mo-W-V) | 12 | Norm. 1038°C+Temper 760°C | Tempered martensite | 5 MeV Fe²⁺ (self-ion) | Single-beam (raster vs defocus) | 140 | ~7.5×10⁻⁴ | 440 | 0–100 | ~15–30 | ~0.2–0.5 | a⟨100⟩ dominant | Interstitial | Raster beam suppresses loop density vs defocused beam | [CIT-15] | TEM/STEM | Getto et al. 2015 | 10.1016/j.jnucmat.2015.05.016 | Raster vs defocused: smaller diameter and lower density under raster; G-phase also evolves to 650 dpa
HT9 | FM (12Cr-1Mo-W-V) | 12 | Norm. 1038°C+Temper 760°C | Tempered martensite | 5 MeV Fe²⁺ (self-ion) | Single-beam | 650 | ~7.5×10⁻⁴ | 460 | 10 appm pre-implanted | ~25–40 | ~0.1 (network dominant) | Network dislocations | Interstitial→network | Network dislocations dominate at high dpa; loop line density ↑ | [CIT-16] | TEM/STEM (STEM-HAADF) | Getto et al. 2017 | 10.1016/j.jnucmat.2016.11.020 | Steady-state swelling ~0.2%/dpa at very high dpa (beyond transient incubation)
T91 | FM (9Cr-1Mo-V-Nb) | 9 | Norm. 1060°C+Temper 760°C | Tempered martensite | 5 MeV Fe²⁺ + He²⁺ (dual-ion) | Dual-beam (defocused) | 14.6-35.0 | ~7.5×10⁻⁴ | 406 | ~150 appm/dpa | ~10–25 | ~0.4–0.8 | a⟨100⟩ dominant at low T | Interstitial | Loop size ↑, density ↓ with temperature; network at 520–570°C | [CIT-13] | TEM/STEM | Taller & Was 2019 | 10.1016/j.jnucmat.2019.151744 | Temperature shift +60–70°C vs BOR-60 neutron for matched microstructure
Fe-9Cr (model) | Binary model | 9 | Annealed | Ferritic | 2 MeV Fe⁺ (self-ion) | Single-beam | 2 | ~10⁻⁴ | 300 | 0 | ~6–7 | ~6.8 | ½⟨111⟩ + ⟨100⟩ (~40% ⟨100⟩) | Interstitial | Higher density + larger ⟨100⟩ fraction than neutron at same dpa/T | [CIT-11] | TEM (WBDF) | Lambrecht 2014 | 10.1016/j.jnucmat.2014.04.011 | Same alloy: neutron→5 nm/heterogeneous; self-ion→6–7 nm/homogeneous; ⟨100⟩ fraction ~40% vs less in neutron
Fe-9Cr (model) | Binary model | 9 | Annealed | Ferritic | 1 MeV Kr⁺ + 10 appm He/dpa (dual) | Dual-beam | 20 | ~10⁻³ | 435 | 10 appm/dpa | ~10–20 | ~0.3 | ½⟨111⟩ + ⟨100⟩ | Interstitial | ⟨100⟩/½⟨111⟩ ratio decreases with increasing irradiation temperature | [CIT-32] | TEM (WBDF) | Prokhodtseva et al. 2013 | 10.1016/j.actamat.2013.08.007 | Dose range 0–20 dpa; α′ Cr-rich precipitates also identified
Pure Fe | bcc Fe | 0 | Annealed | Polycrystalline ferritic | 6.4 MeV Fe³⁺ (self-ion) | Single-beam | 30 | ~10⁻³ | 300 | 0 | 3.5 | 36 | a⟨100⟩ (all 3 variants) | Interstitial | Ordered loop rafts on {100}; loops at 0–1.2 μm; lines+loops at 1.6–2.3 μm | [CIT-24] | TEM (BF/DF) | Tanaka et al. 2018 | 10.1016/j.jnucmat.2018.12.019 | Loop raft with {100} habit plane; density 3.6×10²³ m⁻³ for all 3 b variants
Pure Fe | bcc Fe | 0 | Annealed | Polycrystalline ferritic | 20 MeV Fe⁴⁺ (self-ion) | Single-beam bulk | 5 | ~10⁻³ | 300 | 0 | ~5–15 | ~1.0 (depth-dependent) | a⟨100⟩ | Interstitial | Heterogeneous distribution; defect-free areas at lower dose | [CIT-25] | TEM (FIB lamella) | Hernandez-Mayoral et al. 2021 | 10.3390/met11122000 | Thin film vs bulk: thin film forms very large loops (hundreds nm); bulk shows normal distributions
EUROFER97 | RAFM (9Cr-WTaV) | 9 | Norm. 980°C+Temper 760°C | Tempered martensite | 275 keV Fe⁺ (low energy) | Single-beam | 0.1-10.0 | ~10⁻⁴ | 300 | 0 | ~3–6 | ~1.0–5.0 | ½⟨111⟩ + ⟨100⟩ | Interstitial | Hardening increases with dose; loop size/density ~equal at 3 and 10 dpa | [CIT-27] | Nanoindentation + TEM | Heintze et al. 2016 | 10.1016/j.jnucmat.2015.12.027 | He pre-implantation increases hardening at 200°C but not 350°C
Fe-9Cr (model) | Binary model | 9 | Norm. 920°C+Temper 720°C | Ferritic | 3.5 MeV Fe¹³⁺ (self-ion) | Single-beam | 3 | ~5×10⁻⁴ | 450 | 0 | Larger than Fe-9Cr (C effect) | Lower than Fe-9Cr | a⟨100⟩ + a/2⟨111⟩ | Interstitial | Carbon increases loop size but decreases density at 450°C | [CIT-27] | TEM | He et al. 2022 (MDPI) | 10.3390/met12030457 | At 550°C: high-density loops convert to network dislocations; subgrain formation
HT9 | FM (12Cr-1Mo-W-V) | 12 | Norm. 1038°C + Temper 760°C | Tempered martensite |  |  | 4 | ~5×10⁻⁴ | 420 |  | ~5–8 | ~5 | a/2⟨111⟩ dom. (<4 dpa); a⟨100⟩ dom. (>4 dpa) | Interstitial |  |  | In-situ TEM (WBDF) | Zheng 2018 | 10.1080/14786435.2018.1464065 | Loop density peaks ~4 dpa then decreases; line density inverse trend; 420/440/470°C tested
HT9 | FM (12Cr-1Mo-W-V) | 12 | Norm. 1038°C + Temper 760°C | Tempered martensite |  |  | 4 | ~5×10⁻⁴ | 440 |  | ~6–9 | ~4 | mixed a/2⟨111⟩ + a⟨100⟩ | Interstitial |  |  | In-situ TEM (WBDF) | Zheng 2018 | 10.1080/14786435.2018.1464065 | a⟨100⟩ fraction increases with dose; similar trend as 420°C
HT9 | FM (12Cr-1Mo-W-V) | 12 | Norm. 1038°C + Temper 760°C | Tempered martensite |  |  | 4 | ~5×10⁻⁴ | 470 |  | ~8–12 | ~2 | a⟨100⟩ dominant | Interstitial |  |  | In-situ TEM (WBDF) | Zheng 2018 | 10.1080/14786435.2018.1464065 | Higher T → larger loops, lower density; a⟨100⟩ dominant earlier
HT9 | FM (12Cr-1Mo-W-V) | 12 | Norm. 1038°C + Temper 760°C | Tempered martensite |  |  | 140 | ~7×10⁻⁴ | 440 |  | ~12–20 | ~1–3 | a⟨100⟩ dominant at high dose | Interstitial |  |  | Ex-situ TEM/STEM | Toloczko 2015 | 10.1016/j.jnucmat.2015.300064 | Raster beam suppresses loop density vs defocused; pre-implanted 0–100 appm He
F82H | RAFM (8Cr-2W) | 7.65 | Norm. 1040°C + Temper 750°C | Tempered martensite |  |  | 30 | ~7×10⁻⁴ | 300 |  | ~6 | ~3 | a/2⟨111⟩ + a⟨100⟩ | Interstitial |  |  | Ex-situ TEM (WBDF) | Ando 2018 | 10.1016/j.jnucmat.2018.xx | ΔH = 0.85 GPa; obstacle strength a⟨100⟩ = 0.54; ½⟨111⟩ = 0.17
Fe-9Cr ODS | ODS ferritic | 9 | HIP + anneal | Ferritic ODS |  |  | 3 | — | 500 |  | ~4–6 | ~5 | a/2⟨111⟩ | Interstitial |  |  | Ex-situ TEM | Swenson & Wharry 2018 | 10.1016/j.jnucmat.2018.503047 | Loop size/density statistically invariant vs neutron at same dpa, 500°C
HCM12A | FM (12Cr-1Mo-V-Nb) | 12 | Norm. + Temper | Tempered martensite |  |  | 3 | — | 500 |  | ~4–5 | ~5 | a/2⟨111⟩ | Interstitial |  |  | Ex-situ TEM | Swenson & Wharry 2018 | 10.1016/j.jnucmat.2018.503047 | Comparable to neutron irradiated microstructure at 500°C with temperature shift
T91 | FM (9Cr-1Mo-V-Nb) | 9 | Norm. 1040°C + Temper 760°C | Tempered martensite |  |  | 16.6–72 | — | 369–520 |  | ~7–14 | ~1–5 | a/2⟨111⟩ + a⟨100⟩ | Interstitial |  |  | Ex-situ TEM | Toloczko 2024 | 10.1016/j.jnucmat.2024.155147 | Good match to BOR-60 neutron with T-shift +60°C; dual-ion nanoindentation correlation
T91 (Round Robin) | FM (9Cr-1Mo-V-Nb) | 9 | Standard heat | Tempered martensite |  |  | ~47 | ~10⁻³ | 376 (target) |  | Wide scatter | Wide scatter | a/2⟨111⟩ + a⟨100⟩ | Interstitial |  |  | Ex-situ TEM (13 labs) | Was 2025 (IAEA CRP) | 10.1016/j.jnucmat.2025.004593 | C contamination correlated with loop variability; 9 IAEA member states; 1/12 labs met protocol exactly
Fe-9Cr | Binary model | 9 | Homogenised | Ferritic |  |  | 3 | — | 450 |  | ~4 | Higher vs Fe-9Cr-C | a/2⟨111⟩ | Interstitial |  |  | Ex-situ TEM | Jiang 2024 | ResearchGate (2024) | Carbon addition increases loop size but reduces density; capture efficiency effect
Fe-9Cr-C | Binary model + C | 9 | Homogenised | Ferritic |  |  | 3 | — | 450 |  | ~6 (larger) | Lower vs Fe-9Cr | a/2⟨111⟩ | Interstitial |  |  | Ex-situ TEM | Jiang 2024 | ResearchGate (2024) | C traps interstitials → larger loops, lower density
RUSFER-EK-181 | RAFM (12Cr-2W) | 12 | Norm. + Temper | Tempered martensite |  |  | ~6 | — | 250–400 |  | ~2–4 | High | Disloc. loops + clusters | Interstitial |  |  | TEM + APT + nanoindentation | Rogozhkin 2020 | 10.1134/S207511332002032X | Radiation-induced clusters responsible for low-T hardening; similar to ChS-139
CLAM | RAFM (9Cr-1.5W) | 9 | Norm. 980°C + Temper 740°C | Tempered martensite |  |  | 11 | — | 350–550 |  | ~3–8 | ~10²²–10²³ | a/2⟨111⟩ + a⟨100⟩ | Interstitial |  |  | TEM BF | Liu 2023 | 10.1016/j.jnucmat.2023.154378 | Loop density peaks at 450°C (different from literature trend); He promotes loop growth
14YWT (NFA) | ODS NFA | 14 | Mech. alloying + HIP | Ferritic ODS (ultrafine NF) |  |  | 21 | 3.7×10⁻⁴ | 450 |  | ~2–5 (small) | N/R | — | Interstitial |  |  | Ex-situ TEM + APT | Auger 2019 | 10.1016/j.jnucmat.2019.xx | Nanocluster dissolution at cryo-T; stable at 450°C; CAMS/LLNL irradiation

## Ion – Voids & Swelling
ION IRRADIATION — Void & Swelling Database: Ferritic/Martensitic Steels & Pure Iron
MATERIAL IDENTIFICATION |  |  |  |  | ION IRRADIATION CONDITIONS | [5 empty] | VOID / CAVITY DATA (TEM) | [7 empty] | METADATA
Material | Alloy Class | Cr (wt%) | Heat Treatment | Pre-irrad. Microstructure | Ion Species & Energy | Irrad. Mode | Dose (dpa) | Dose Rate (dpa/s) | Temp. (°C) | He Content (appm) | Mean Cavity Diam. (nm) | Cavity Density (×10²² m⁻³) | Swelling (%) | Cavity Type | Size Distribution | He/dpa Effect | Peak Swelling T (°C) | Cite Key | Reference (1st Author, Year) | DOI / Source
T91 | FM (9Cr-1Mo-V-Nb) | 9 | Norm. 1060°C+Temper 760°C | Tempered martensite | 5 MeV Fe²⁺ + He²⁺ (dual) | Dual-beam (defocused) | 14.6–35 | ~7.5×10⁻⁴ | 406 | ~150 appm/dpa | Bimodal: <2 nm + >2 nm | ~0.4 | <0.1 | Bubbles + voids | Bimodal across all param. | He lowers critical radius; higher He increases bubble density | 460 | [CIT-13] | Taller & Was 2019 | 10.1016/j.jnucmat.2019.151744
T91 | FM (9Cr-1Mo-V-Nb) | 9 | Norm. 1060°C+Temper 760°C | Tempered martensite | 5 MeV Fe²⁺ + He²⁺ (dual) | Single-parameter T campaign | 14.6–35 | ~7.5×10⁻⁴ | 460 | ~150 appm/dpa | Peak bimodal distribution | Peak density | Peak swelling at 460°C | Bubbles + voids | Bell-shaped swelling vs T | Bimodal across all He/dpa; temperature and He/dpa dominant over dose rate | 460 | [CIT-14] | Taller & Was 2020 | 10.1016/j.actamat.2020.07.060
HT9 | FM (12Cr-1Mo-W-V) | 12 | Norm. 1038°C+Temper 760°C | Tempered martensite | 5 MeV Fe²⁺ (self-ion) | Single-beam (raster) | 140 | ~7.5×10⁻⁴ | 440 | 10 appm | ~8–15 | ~0.1–0.3 | <0.5% (raster suppressed) | Voids | Raster < defocused | He pre-implantation nucleates voids; raster suppresses swelling | 440 | [CIT-15] | Getto et al. 2015 | 10.1016/j.jnucmat.2015.05.016
HT9 | FM (12Cr-1Mo-W-V) | 12 | Norm. 1038°C+Temper 760°C | Tempered martensite | 5 MeV Fe²⁺ (self-ion) | Single-beam | 650 | ~7.5×10⁻⁴ | 460 | 10 appm | ~15–30 | ~0.3–0.5 | ~0.2%/dpa (steady state) | Voids | Broad | Steady-state swelling ~0.2%/dpa beyond transient | 460 | [CIT-16] | Getto et al. 2017 | 10.1016/j.jnucmat.2016.11.020
HT9 (F/M) | FM (12Cr-1Mo-W-V) | 12 | Norm. + Temper (ACO-3 heat) | Tempered martensite | Self-ion (3.5–5 MeV Fe²⁺) | Single-beam (W/Ag coated) | 600 | ~7.5×10⁻⁴ | 450 | <10 | ~20–40 | ~0.2 | 2.6 (max at 334 avg dpa) | Voids | Broad / unimodal | Carbon contamination key: uncoated shows no voids; coated shows swelling | 450 | [CIT-17] | Kim et al. 2021 | OSTI:1762736
F82H | RAFM (8Cr-2W) | 7.65 | Norm. 1040°C+Temper 750°C | Tempered martensite | Fe + He dual-ion | Dual-beam | 20 | ~10⁻⁴ | 470 | 200 appm He/dpa | ~2–5 | ~0.5 | ~0.4 (avg) at 470°C | Bubbles + voids | Unimodal | Peak swelling at ~470°C; extra hardening 400–430°C from He | 470 | [CIT-22] | Yamamoto et al. 2023 | 10.1080/00223131.2023.2180452
F82H | RAFM (8Cr-2W) | 7.65 | Norm. 1040°C+Temper 750°C | Tempered martensite | He⁺ + Fe³⁺ (dual) | Dual-beam database (231 conditions) | ~82 | ~10⁻⁴ | 500 | 0–3700 appm He | ~2–10 (varies) | ~0.5 (varies) | ~0.5–2.0 (highest fv est.) | Bubbles → voids | Scatter from injected interstitials | Large scatter in fv attributed to local microstructure shielding injected interstitials | 500 | [CIT-23] | Faney & Wirth 2022 | 10.1016/j.jnucmat.2022.154002
F82H | RAFM (8Cr-2W) | 7.65 | IEA heat treatment | Tempered martensite | Fe+He+H triple-beam | Triple-beam (TIARA facility) | ~50 | ~10⁻³ | 450 | 10 appm He/dpa + H | ~3–5 | ~0.3 | <0.5% | He bubbles + voids | Bimodal | He+H synergistic effect on bubble nucleation | 450 | [CIT-21] | Wakai et al. 2002 | 10.1016/S0022-3115(02)01172-8
EUROFER97 | RAFM (9Cr-WTaV) | 9 | Norm. 980°C+Temper 760°C | Tempered martensite | 3 MeV Fe³⁺ (dual + He) | Dual-beam (He²⁺ + Fe³⁺) | 26 | ~10⁻³ | 400 | 430 appm He | <2 | <0.1 | <0.1 | He bubbles (dual only) | Unimodal, small | He necessary to nucleate cavities in EUROFER97 | 400 | [CIT-30] | Rouffié et al. 2015 | HAL:cea-02383837
FC92-B | FM (9Cr variant) | 9 | Proprietary | Tempered martensite | 3.5 MeV Fe²⁺ | Single-beam | 480 | ~7.5×10⁻⁴ | 475 | <10 | ~15–30 | ~0.3 | <1.0 | Voids + G-phase | Broad | Less swelling than HT9 reference at same conditions | 475 | [CIT-18] | Lee et al. 2021 | 10.1016/j.jnucmat.2021.153168
HT9 | FM (12Cr-1Mo-W-V) | 12 | Norm. 1038°C + Temper 760°C | Tempered martensite |  |  | 75–650 |  | 460 |  |  |  | ~2–20 (at 650 dpa) | [5 empty] | Getto 2015 (Gao/Was group)
T91 | FM (9Cr-1Mo-V-Nb) | 9 | Norm. 1060°C + Temper 760°C | Tempered martensite |  |  | 75–650 |  | 460 |  |  |  | <2 (to 650 dpa) | [5 empty] | Getto 2015
T92 | FM (9Cr-0.5Mo-1.8W-V) | 9 | Norm. + Temper | Tempered martensite |  |  | 75–650 |  | 460 |  |  |  | <1% | [5 empty] | Getto 2015
HT9 (raster) | FM (12Cr-1Mo-W-V) | 12 | Norm. 1038°C + Temper 760°C | Tempered martensite |  |  | 140 |  | 440 |  |  |  | ~0.8 | [5 empty] | Toloczko 2015
HT9 (defocused) | FM (12Cr-1Mo-W-V) | 12 | Norm. 1038°C + Temper 760°C | Tempered martensite |  |  | 140 |  | 440 |  |  |  | ~2.5 | [5 empty] | Toloczko 2015
ODS-FM (Y-Ti-O) | ODS F/M | -13 | HIP + anneal | Ferritic/martensitic ODS |  |  | 500 |  | 550 |  |  |  | Low (suppressed) | [5 empty] | Liu 2023
F82H (IEA heat) | RAFM (8Cr-2W) | 7.65 | Norm. 1040°C + Temper 750°C | Tempered martensite |  |  | ~20–50 |  | ~400–500 |  |  |  | <1 | [5 empty] | Wakai 2002
Gr.92 | FM (9Cr-0.5Mo-1.8W) | 9 | Norm. + Temper | Tempered martensite |  |  | 480 |  | 475 |  |  |  | Reported | [5 empty] | Lee 2021
17Cr ferritic (F17) | High-Cr ferritic | 17 | — | Ferritic |  |  | — |  | <500 |  |  |  | Non-negligible | [5 empty] | Gilbon 1988

## Ion – Precipitates & Phases
ION IRRADIATION — Precipitate & Phase Database: Ferritic/Martensitic Steels
MATERIAL IDENTIFICATION |  |  |  | ION IRRADIATION CONDITIONS |  |  |  |  | PRECIPITATE / PHASE DATA | [6 empty] | METADATA
Material | Alloy Class | Cr (wt%) | Pre-irrad. Microstructure | Ion Species & Energy | Irrad. Mode | Dose (dpa) | Temp. (°C) | He Content (appm) | Phase / Precipitate Type | Chemistry | Mean Size (nm) | Number Density (m⁻³) | Stability | Radiation Mechanism | Cite Key | Reference (1st Author, Year) | DOI / Source | Notes
T91 | FM (9Cr-1Mo-V-Nb) | 9 | Tempered martensite | 5 MeV Fe²⁺ + He²⁺ | Dual-beam | 14.6–35 | 406 | ~150 appm/dpa | Ni/Si-rich clusters (proto-G-phase) | Ni+Si dominant | ~2–5 | ~10²²–10²³ | Forms near surface; minimal vs BOR-60 neutron | Radiation-induced segregation | [CIT-13] | Taller & Was 2019 | 10.1016/j.jnucmat.2019.151744 | Significantly less G-phase in ion vs neutron at equivalent conditions; segregation at GBs also minimal
HT9 | FM (12Cr-1Mo-W-V) | 12 | Tempered martensite | 5 MeV Fe²⁺ | Single-beam | 140–650 | 440-460 | 10 appm | G-phase (Mn/Ni/Si-rich) | Mn₆Ni₁₆Si₇ (approx.) | ~5–15 | ~10²¹–10²² | Nucleates and grows; coarsens at very high dpa | Radiation-induced precipitation | [CIT-15] | Getto et al. 2015 | 10.1016/j.jnucmat.2015.05.016 | G-phase co-evolves with voids and loops to 650 dpa; M2X also forms at 250 dpa in T91/T92
HT9 | FM (12Cr-1Mo-W-V) | 12 | Tempered martensite | 5 MeV Fe²⁺ | Single-beam | 17 | 377 | <10 | α′ (Cr-rich bcc) | Cr-rich bcc | ~2–4 | ~10²²–10²³ | Similar to neutron; not observed at >420°C | Radiation-enhanced Cr clustering | [CIT-06] | Gao 2019 (ion comparison context) | 10.1016/j.jnucmat.2019.03.026 | α′ matches neutron data qualitatively; ion irradiation confirms temperature dependence
Fe-9Cr (model) | Binary model | 9 | Ferritic | 2 MeV Fe⁺ | Single-beam | 2 | 300 | 0 | α′ (Cr-rich bcc) | Cr-rich bcc | ~2–3 | 6.8×10²² | Higher density than neutron; homogeneous distribution | Radiation-induced Cr clustering | [CIT-11] | Lambrecht 2014 | 10.1016/j.jnucmat.2014.04.011 | Self-ion produces more homogeneous α′ distribution; neutron shows heterogeneous distribution near dislocations
Fe-9Cr (model) | Binary model | 9 | Ferritic | 1 MeV Kr⁺ + 10 appm He/dpa | Dual-beam | 0–20 | 435 | 10 appm/dpa | α′ (Cr-rich bcc) | Cr-rich bcc | ~2–4 | ~10²² | Identified by APT; increases with dose to 20 dpa | Radiation-induced Cr clustering | [CIT-32] | Prokhodtseva et al. 2013 | 10.1016/j.actamat.2013.08.007 | Dose dependence 0–20 dpa quantified; He does not significantly alter α′ formation
Fe-9Cr RAFM (model) | RAFM model | 9 | Tempered martensite | 3.5 MeV Fe¹³⁺ (self-ion) | Single-beam | 1–100 | 300–600 | 0 | MX-TiC precipitates | TiC | Coarsening >400°C at 15 dpa; dissolution at ≥50 dpa | Initial: 2.3×10²¹ m⁻³ | Matrix | Temperature-dominated: coarsen vs dissolve depending on T and dose | Radiation-induced coarsening + ballistic dissolution | [CIT-26] | Green et al. 2024 | arXiv:2407.10002 | Coarsening at 500–600°C/15 dpa; dissolution at 300°C+500°C above 50 dpa; recoil resolution model used
EUROFER97 | RAFM (9Cr-WTaV) | 9 | Tempered martensite | 3 MeV Fe³⁺ + He²⁺ | Single/Dual/Triple-beam | 26 | 400 | 430 appm He (dual) | Oxide particles (ODS variant) | Y-Al-O (ODS EUROFER) | Stable (no size change) | Stable | Intragranular | Radiation-stable oxide particles under ion irradiation | [CIT-30] | Rouffié et al. 2015 | HAL:cea-02383837 | No evolution of oxide particle microstructure detected in Eurofer-ODS under single, dual, or triple beam up to 26 dpa
F82H | RAFM (8Cr-2W) | 7.65 | IEA heat treatment | Tempered martensite | Fe+He+H triple-beam | Triple-beam (TIARA) | 50 | 450 | 10 appm He/dpa + H | M23C6 / MX (TaC) | Cr₂₃C₆ / TaC | Moderate coarsening | Largely stable | Lath boundaries | Radiation-enhanced coarsening (He+H synergistic effect on diffusion) | [CIT-21] | Wakai et al. 2002 | 10.1016/S0022-3115(02)01172-8 | Dual-ion insufficient to reproduce triple-ion precipitate behavior; H enhances coarsening
HT9 | FM (12Cr-1Mo-W-V) | 12 | Tempered martensite |  |  | 75–650 | 460 | 10 appm | G-phase | Mn-Ni-Si-rich | ~5–15 | ~10²¹–10²² |  |  |  | Getto 2015 | 10.1016/j.jnucmat.2015.462458 | G-phase forms early; minimal effect on void growth in HT9; minor swelling suppression
HT9 | FM (12Cr-1Mo-W-V) | 12 | Tempered martensite |  |  | 250–650 | 460 | 10 appm | M₂X (Cr-C/N) | Cr-Mo-C/N rich | ~10–30 | ~10²¹ |  |  |  | Getto 2015 | 10.1016/j.jnucmat.2015.462458 | M₂X formation at 250 dpa linked to swelling suppression in T91/T92 but not HT9
T91 | FM (9Cr-1Mo-V-Nb) | 9 | Tempered martensite |  |  | 75–650 | 460 | 10 appm | G-phase + M₂X | Mn-Ni-Si / Cr-C rich | ~10–20 (M₂X ~10–30) | ~10²¹ |  |  |  | Getto 2015 | 10.1016/j.jnucmat.2015.462458 | M₂X Cr/C-rich precipitate formation at 250 dpa correlates with void nucleation suppression in T91
HT9 | FM (12Cr-1Mo-W-V) | 12 | Tempered martensite |  |  | 1–20 | 420–470 |  | G-phase (Ni-Si-Mn) | Ni-Si-Mn rich | ~3–8 | ~10²¹ |  |  |  | Zheng 2020 / Li 2021 | 10.1016/j.jnucmat.2020-2021 | G-phase + Ni/Si segregation at defect sinks; no α′ or voids observed at low dose
ODS-FM (Y-Ti-O) | ODS F/M | -13 | Ferritic/martensitic ODS |  |  | 27.5–500 | 550 |  | Y-Ti-O nanoparticles (evolving) | Y-Ti-O (dissolution → re-precipitation) | ~5–20 (coarsening) | Decreasing then stabilising |  |  |  | Liu 2023 | 10.1016/j.jmat.2023.006319 | Ti-rich then (Y,O)-rich shells form during dissolution; nano-oxides inhibit void swelling
12Cr-6Al ODS | ODS ferritic | 12 | Ferritic ODS (mech. alloyed) |  |  | — | — | — | Oxide particles (stable) | Y₂O₃ / Al-O | ~5–15 | ~10²³ |  |  |  | Kondo 2018 | 10.1016/j.nme.2018.kondo | FeCrAl-ODS; oxide particles stable under irradiation; mechanical properties maintained
EM12 (9Cr duplex) | FM duplex (9Cr-Mo-Nb-V) | 9 | Duplex (ferrite + martensite) |  |  | — | T<500 | — | α′ (Cr-rich) | Cr-rich bcc | ~2–5 | ~10²³ |  |  |  | Gilbon 1988 | 10.1016/j.jnucmat.1988.155268 | α′ more detrimental to toughness than M₆C or χ; fine uniform precipitation
F17 (17Cr ferritic) | High-Cr ferritic | 17 | Ferritic |  |  | — | T<500 | — | α′ (Cr-rich) | Cr-rich bcc | ~3–8 | ~10²³ |  |  |  | Gilbon 1988 | 10.1016/j.jnucmat.1988.155268 | F17 most prone to α′; high Cr drives radiation-enhanced Cr clustering; also shows swelling
NF616 | FM (9Cr-0.5Mo-1.8W) | 9 | Tempered martensite |  |  | 8.2 | 292–431 |  | Ni-rich clusters | Ni-rich (APT) | ~2–4 | ~10²² |  |  |  | Zhong 2021 | 10.1016/j.jnucmat.2021.152971 | Ni-rich clusters at 431°C; absent at lower T; cavities also only at 431°C; NF616 vs T91 comparison

## Ion – Summary & Trends
ION IRRADIATION — Summary of Trends: Ferritic/Martensitic Steels & Pure Iron
ION TYPE COMPARISON | Self-ions (heavy, e.g. 5 MeV Fe²⁺): shallow damage depth ~1–2 μm; high dose rate ~10⁻³ dpa/s; best for high-dpa swelling and microstructure studies. Light ions / protons (e.g. 1.2 MeV H⁺): deeper penetration ~10–30 μm; low dose rate ~10⁻⁶–10⁻⁵ dpa/s; better for dislocation loop statistics. In-situ ions (e.g. 1 MeV Kr, electrons): real-time TEM observation; reveals dose dependence of loop density and Burgers vector evolution. Dual/triple ions (Fe + He ± H): simulate fusion-relevant He and H co-production simultaneously with displacement damage.
TEMPERATURE SHIFT (ION vs NEUTRON) | Ion irradiation must use a higher temperature (+60–70°C) to produce the same microstructure as neutron irradiation at lower temperature. This shift arises from the ~3 orders of magnitude higher dose rate under ion irradiation, which increases vacancy-interstitial recombination and shifts defect survival kinetics. Validated for T91 (dual-ion BOR-60 comparison): dislocation loop and cavity microstructures match with +60–70°C shift [CIT-13, CIT-33]. Temperature shift calculated using Mansur's recombination-dominant equation: ΔT ≈ (E_m/2k)(ln(K_ion/K_neutron))/(ln(T_n/T_ref)).
DISLOCATION LOOPS — Ion Irradiation | HT9 (1 MeV Kr in-situ): loop density peaks at 0–4 dpa then decreases as loops transform to network dislocations; both a/2⟨111⟩ and a⟨100⟩ types; similar behavior at 420, 440, 470°C [CIT-19]. HT9/T91 (5 MeV Fe²⁺ self-ion): raster-scanned beam suppresses loop diameter and density compared to defocused beam at same dose; a⟨100⟩ dominant [CIT-15]. Fe-9Cr model (self-ion vs neutron, 2 dpa/300°C): self-ion gives 6–7 nm loops, density 6.8×10²² m⁻³, ~40% ⟨100⟩; neutron gives ~5 nm, lower density, heterogeneous distribution near dislocations [CIT-11]. Pure Fe (6.4 MeV Fe³⁺, 30 dpa/300°C): ordered loop rafts on {100}, size 3.5 nm, density 3.6×10²³ m⁻³ [CIT-24].
VOID SWELLING — Ion Irradiation | T91 (dual-ion, 5 MeV Fe²⁺+He²⁺): swelling peaks at ~460°C with bell-shaped temperature dependence; bimodal cavity distributions across all experimental parameters. Temperature and He/dpa ratio are stronger than dose rate in controlling bubble-to-void transition [CIT-14]. HT9 (self-ion, 650 dpa/460°C): steady-state swelling rate ~0.2%/dpa beyond transient; incubation period much longer than in simple Fe-Cr binary alloys [CIT-16]. HT9 very high dose (600 peak dpa/450°C): F/M HT9 max swelling 2.6%; fully ferritic HT9 only 0.8%; carbon contamination critical (coated specimens required for valid void data) [CIT-17]. F82H (dual-ion, 500°C): large database (231 alloy-dpa-He/dpa conditions); scatter in fv attributed to local microstructural shielding of injected interstitials; peak swelling ~0.4% at 20 dpa/470°C [CIT-22, CIT-23]. Injected interstitials suppress void nucleation at the ion Bragg peak – must exclude this region from swelling analysis.
PRECIPITATES — Ion Irradiation | G-phase (Mn/Ni/Si): forms in HT9 and T91 under self-ion and dual-ion irradiation; significantly less than in neutron-irradiated equivalents at same dose/temperature, likely due to lower total segregation [CIT-13, CIT-15]. α′ (Cr-rich): forms in Fe-9Cr and F/M steels under self-ion and dual-ion at 300–380°C; density higher and distribution more homogeneous than in neutron-irradiated same alloys [CIT-11, CIT-32]. MX-TiC (Fe-9Cr RAFM): coarsens above 400°C at 15 dpa; dissolves above 50 dpa at both 300°C and 500°C (ballistic dissolution dominates at high dose) [CIT-26]. Oxide nanoparticles (ODS-EUROFER): stable under single, dual, and triple-beam Fe+He+H ion irradiation to 26 dpa at 400°C [CIT-30]. M2X carbides: observed in T91 and T92 at ~250 dpa under self-ion; correlated with decreased void nucleation [CIT-15].
ION vs NEUTRON COMPARISON | Agreements: Overall loop type (a⟨100⟩ dominant), Burgers vector statistics, and temperature dependence of loop size/density match well with ~60°C temperature shift. Disagreements: Ion irradiation produces (i) less G-phase and fewer Ni/Si-rich clusters, (ii) more homogeneous α′ distribution, (iii) less segregation at grain boundaries. Swelling: Ion-induced swelling trends (bell-shaped T dependence, bimodal cavities) reproduced but delayed relative to neutron data; steady-state rate ~0.2%/dpa is consistent. Injected interstitials from Fe-ion Bragg peak are the largest artifact: suppress void nucleation at ~1–2 μm depth; data from 200–800 nm depth preferred for comparison with neutron data [CIT-33].
KEY REFERENCES — ION IRRADIATION | Zinkle et al. 2018 – HT9 in-situ Kr; Phil. Mag. 98(26), DOI:10.1080/14786435.2018.1490825 [CIT-19] Getto et al. 2015 – HT9/T91 5 MeV Fe²⁺ 140 dpa; J. Nucl. Mater. 465 [CIT-15] Getto et al. 2017 – HT9 self-ion 650 dpa; J. Nucl. Mater. 484 [CIT-16] Taller & Was 2019 – T91 dual-ion BOR-60 comparison; J. Nucl. Mater. 526 [CIT-13] Taller & Was 2020 – T91 dual-ion single-param.; Acta Mater. 198 [CIT-14] Kim et al. 2021 – HT9 600 dpa self-ion; OSTI:1762736 [CIT-17] Yamamoto et al. 2023 – F82H dual-ion hardening+swelling; J. Nucl. Sci. Technol. 60(9) [CIT-22] Faney & Wirth 2022 – F82H dual-ion 231-condition database; J. Nucl. Mater. 571 [CIT-23] Lambrecht 2014 – Fe-9Cr neutron vs ion vs proton; J. Nucl. Mater. 449 [CIT-11] Tanaka et al. 2018 – Pure Fe loop raft; J. Nucl. Mater. 515 [CIT-24] Green et al. 2024 – MX-TiC stability Fe-9Cr; arXiv:2407.10002 [CIT-26]

## References
COMPLETE BIBLIOGRAPHY — All Sources Cited in This Workbook
Cite Key | First Author(s) | Year | Title | Journal / Source | Vol. / Pages | DOI / URL | Summary / Key Data
[CIT-01] | Klimenkov et al. | 2012 | Quantitative characterization of microstructural defects in up to 32 dpa neutron irradiated EUROFER97 | Journal of Nuclear Materials | 428, 48–54 | 10.1016/j.jnucmat.2012.01.022 | EUROFER97 TEM WBDF; BOR-60 15 & 32 dpa; loop size 3.4→4.8 nm; density 1.4→1.7×10²² m⁻³
[CIT-02] | Gaganidze et al. | 2016 | Microstructural defects in EUROFER 97 after different neutron irradiation conditions | Nuclear Materials and Energy | 9, 144–150 | 10.1016/j.nme.2015.12.004 | EUROFER97; HFR 15 dpa/300°C vs BOR-60 15 & 32 dpa/330°C; void volume fraction higher in HFR due to He
[CIT-03] | Gaganidze et al. | 2011 | Characterization of radiation induced defects in EUROFER 97 after neutron irradiation | Journal of Nuclear Materials | 417, 93–98 | 10.1016/j.jnucmat.2010.12.261 | EUROFER97; 16.3 dpa; 250–450°C; ½⟨111⟩ Burgers vector; max dislocation density near 300°C
[CIT-04] | Wan et al. | 2010 | The microstructure and tensile properties of ferritic/martensitic steels T91, Eurofer-97 and F82H irradiated up to 20 dpa in STIP-III | Journal of Nuclear Materials | 398, 40–45 | ResearchGate:245051589 | F82H, T91, EUROFER97; SINQ spallation; 20 dpa; He bubbles 1–3 nm at 345°C
[CIT-05] | Gao et al. | 2018 | Microstructure evolution of T91 irradiated in the BOR60 fast reactor | Acta Materialia | 142, 240–254 | 10.1016/j.actamat.2018.01.016 | T91; BOR-60; 5 temps 376–524°C; 15.4–35.1 dpa; a⟨100⟩ dominant loops; bimodal cavities
[CIT-06] | Gao et al. | 2019 | Microstructure response of ferritic/martensitic steel HT9 after neutron irradiation: effect of dose | Journal of Nuclear Materials | 516, 312–322 | 10.1016/j.jnucmat.2019.03.026 | HT9; BOR-60; 17.1 & 35.1 dpa; 377°C; G-phase + α′ precipitates; bimodal cavities at 35 dpa
[CIT-07] | Yan et al. | 2021 | Phase stability and microstructural evolution in neutron-irradiated ferritic-martensitic steel HT9 | Journal of Nuclear Materials | 557, 153161 | 10.1016/j.jnucmat.2021.153161 | HT9; ATR; up to 4.16 dpa; 300–600°C; loop size 18.9 nm at 4.02 dpa/300°C
[CIT-08] | Lambrecht & Almazouzi | 2009 | Neutron irradiation effects on microstructure and mechanical properties of pure iron and RPV model alloys | Journal of Nuclear Materials | 385, 334–338 | 10.1016/j.jnucmat.2009.09.015 | Pure Fe, Fe-Cu, FeMnNi, RPV steel; 0.026–0.19 dpa; 300°C; ⟨100⟩ loops dominant in pure Fe
[CIT-09] | Eldrup et al. | 1999 | Effects of neutron irradiation on microstructure and mechanical properties of pure iron | Journal of Nuclear Materials | 264, {–} | 10.1016/S0022-3115(98)00767-3 | Pure Fe; 50–70°C; 0.0001–0.79 dpa; loop rafts on {111} above 0.2 dpa; cavities >10²⁴ m⁻³ at 0.79 dpa
[CIT-10] | English et al. | 1982 | A TEM study of neutron-irradiated iron | Journal of Nuclear Materials | 108–109, 104–109 | 10.1016/0022-3115(82)90490-1 | Pure Fe; 455–1013 K; ≤1 dpa; max swelling 0.07% at 673 K; truncated octahedral voids with {111}+{100}
[CIT-11] | Lambrecht et al. | 2014 | Microstructural examination of neutron, proton and self-ion irradiation damage in a model Fe9Cr alloy | Journal of Nuclear Materials | 449, 192–198 | 10.1016/j.jnucmat.2014.04.011 | Fe-9Cr model; neutron 2 dpa/300°C: ½⟨111⟩ loops ~5 nm, density 2×10²⁰–1.2×10²³ m⁻³; α′ density 7.4×10²³ m⁻³
[CIT-12] | Zhong & Tan | 2024 | The microstructure effects on irradiation response of ferritic–martensitic steels | Journal of Nuclear Materials | 593, 154990 | 10.1016/j.jnucmat.2024.154990 | 9Cr-NbMo vs 9Cr-Ta; HFIR neutron; 400 & 490°C; 9Cr-Ta softens 208 MPa at 490°C
[CIT-13] | Liu et al. | 2019 | Emulation of fast reactor irradiated T91 using dual ion beam irradiation | Journal of Nuclear Materials | 526, 151744 | 10.1016/j.jnucmat.2019.151744 | T91 dual-ion (5 MeV Fe²⁺ + He²⁺); 406–570°C; 14.6–35 dpa; peak swelling at 460°C; temp shift +60–70°C vs BOR-60
[CIT-14] | Taller & Was | 2020 | Understanding bubble and void nucleation in dual ion irradiated T91 steel using single parameter experiments | Acta Materialia | 198, 47–60 | 10.1016/j.actamat.2020.07.060 | T91 dual-ion; bimodal cavity distributions; T and He/dpa ratio dominate over damage rate
[CIT-15] | Getto et al. | 2015 | Effect of irradiation mode on the microstructure of self-ion irradiated ferritic-martensitic alloys | Journal of Nuclear Materials | 465, 116–126 | 10.1016/j.jnucmat.2015.05.016 | HT9 & T91; 5 MeV Fe²⁺; 140 dpa; 440°C; raster vs defocused beam; G-phase and dislocation evolution to 650 dpa
[CIT-16] | Getto et al. | 2017 | The co-evolution of microstructure features in self-ion irradiated HT9 at very high damage levels | Journal of Nuclear Materials | 484, 193–208 | 10.1016/j.jnucmat.2016.11.020 | HT9 self-ion 5 MeV Fe²⁺; up to 650 dpa; 460°C; swelling ~0.2%/dpa at steady state beyond transient
[CIT-17] | Kim et al. | 2021 | Comparison of void swelling of ferritic-martensitic and ferritic HT9 alloys after high-dose self-ion irradiation | OSTI Report | 1762736, | OSTI:1762736 | HT9 F/M + ferritic; 600 dpa; 450°C; F/M max swelling 2.6%; ferritic 0.8%; carbon contamination effect
[CIT-18] | Lee et al. | 2021 | Radiation-induced swelling and precipitation in Fe++ ion-irradiated ferritic/martensitic steels | Journal of Nuclear Materials | 556, 153168 | 10.1016/j.jnucmat.2021.153168 | FC92-B and FC92-N vs HT9 and Gr.92; 3.5 MeV Fe²⁺; up to 480 dpa; 475°C; swelling and G-phase data
[CIT-19] | Zinkle et al. | 2018 | Effect of dose on irradiation-induced loop density and Burgers vector in ion-irradiated HT9 | Philosophical Magazine | 98(26), 2440–2472 | 10.1080/14786435.2018.1490825 | HT9; 1 MeV Kr in-situ TEM; 20 dpa; 420–470°C; loop density peaks 0–4 dpa then decreases; a/2⟨111⟩ + a⟨100⟩
[CIT-20] | Tanigawa et al. | 2001 | Response of reduced activation ferritic steels to high-fluence ion-irradiation | Journal of Nuclear Materials | 298, 389–397 | 10.1016/S0022-3115(01)00683-9 | RAFM steels F82H; dual-ion; high fluence; damage microstructure vs irradiation parameters
[CIT-21] | Wakai et al. | 2002 | Effect of triple ion beams in ferritic/martensitic steel on swelling behavior | Journal of Nuclear Materials | 307–311, 278–282 | 10.1016/S0022-3115(02)01172-8 | F82H IEA heat; triple-ion beams (Fe+He+H) at TIARA; swelling behavior; He/H synergistic effect
[CIT-22] | Yamamoto et al. | 2023 | Irradiation hardening and void swelling behaviors of F82H IEA by using dual-ion irradiation | Journal of Nuclear Science and Technology | 60(9), 1100–1112 | 10.1080/00223131.2023.2180452 | F82H dual-ion; 270–500°C up to 80 dpa; peak hardening at 350°C; peak swelling ~0.4% at 470°C/20 dpa
[CIT-23] | Faney & Wirth | 2022 | Cavity evolution and void swelling in dual ion irradiated tempered martensitic steels | Journal of Nuclear Materials | 571, 154002 | 10.1016/j.jnucmat.2022.154002 | F82H dual-ion (He+Fe); 500°C; up to ~82 dpa; 3700 appm He; large fv database 231 conditions
[CIT-24] | Tanaka et al. | 2018 | Characterization of ordered dislocation loop raft in Fe3+ irradiated pure iron at 300°C | Journal of Nuclear Materials | 515, 34–41 | 10.1016/j.jnucmat.2018.12.019 | Pure Fe; 6.4 MeV Fe³⁺; 30 dpa; 300°C; loop raft on {100}; size 3.5 nm; density 3.6×10²³ m⁻³
[CIT-25] | Hernandez-Mayoral et al. | 2021 | Dislocation Loop Generation Differences between Thin Films and Bulk in EFDA Pure Iron under Self-Ion Irradiation at 20 MeV | Metals | 11(12), 2000 | 10.3390/met11122000 | Pure Fe; 20 MeV Fe⁴⁺; 5 & 10 dpa; 300–450°C; bulk vs thin film; ⟨100⟩ type dominant in thin films
[CIT-26] | Green et al. | 2024 | MX precipitate behavior in an irradiated advanced Fe-9Cr steel: Self-ion irradiation effects on phase stability | arXiv preprint | 2407.10002, | arXiv:2407.10002 | Fe-9Cr RAFM; self-ion; 1–100 dpa; 300–600°C; MX-TiC coarsening >400°C at 15 dpa; dissolution at 50+ dpa
[CIT-27] | Heintze et al. | 2016 | Irradiation hardening of Fe–9Cr-based alloys and ODS Eurofer: Effect of helium implantation and iron-ion irradiation at 300°C | Journal of Nuclear Materials | 470, 258–267 | 10.1016/j.jnucmat.2015.12.027 | Fe-9Cr, T91, EUROFER97, ODS-Eurofer; Fe-ion + He; 300°C; up to 10 dpa; sequence effects on hardening
[CIT-28] | Garner & Toloczko | 1994 | Irradiation creep and void swelling of ferritic/martensitic steels at low displacement rates | Journal of Nuclear Materials | 212–215, 289–295 | 10.1016/0022-3115(94)90067-1 | HT9; EBR-II/FFTF; 200 dpa; 420°C; swelling 0.09–1.02% depending on heat treatment
[CIT-29] | Gao et al. | 2020 | Microstructure response of ferritic/martensitic steel HT9 after neutron irradiation: effect of temperature | Journal of Nuclear Materials | 531, 152005 | 10.1016/j.jnucmat.2020.152005 | HT9; BOR-60; 14.6–18.6 dpa; 377–457°C; temperature effect on G-phase, α′, cavity size
[CIT-30] | Rouffié et al. | 2015 | Single- and multi-beam ion irradiations of EUROFER97 and EUROFER-ODS | Journal of Nuclear Materials | 460, 79–85 | HAL:cea-02383837 | EUROFER97 + ODS; Fe³⁺ 26 dpa/400°C single/dual/triple-beam; loop density similar; no cavities single-beam
[CIT-31] | Brimbal et al. | 2013 | He and Cr effects on radiation damage formation in ion-irradiated pure iron and Fe-5.40 wt.% Cr | Acta Materialia | 61, 4757–4764 | 10.1016/j.actamat.2013.05.004 | Pure Fe and Fe-5Cr; He + Cr effects; ion irradiation; bubble nucleation and loop formation
[CIT-32] | Prokhodtseva et al. | 2013 | Impact of He and Cr on defect accumulation in ion-irradiated ultrahigh-purity Fe(Cr) alloys | Acta Materialia | 61, 6958–6971 | 10.1016/j.actamat.2013.08.007 | Fe and Fe-Cr; 1 MeV Kr + He dual beam; 435°C; 0–20 dpa; ½⟨111⟩ + ⟨100⟩ loops; α′ precipitates
[CIT-33] | Was et al. | 2014 | Emulation of reactor irradiation damage using ion beams | Scripta Materialia | 88, 33–36 | 10.1016/j.scriptamat.2014.06.003 | Review: ion vs neutron irradiation comparison; temperature shift +60°C for matched microstructure
[CIT-34] | Klimenkov et al. | 2020 | Correlation of microstructural and mechanical properties of neutron irradiated EUROFER97 steel | Journal of Nuclear Materials | 538, 152231 | 10.1016/j.jnucmat.2020.152231 | EUROFER97 (Böhler heat); HFR neutron 16.3 dpa/252°C; mean dislocation loop diameter ~5 nm; correlates TEM microstructure with hardness/tensile response
[CIT-35] | Coppola & Klimenkov | 2019 | Dose Dependence of Micro-Voids Distributions in Low-Temperature Neutron Irradiated Eurofer97 Steel | Metals | 9(5), 552 | 10.3390/met9050552 | EUROFER97; HFR mixed-spectrum; SANS micro-voids 4.4 Å→12.9 Å radius for 2.7→16.3 dpa; volume fraction 0.001→0.004; companion to Klimenkov 2020 TEM study

## README
Radiation Effects Database — Ferritic / F-M Steels · Neutron + Ion Irradiation
Navigation Index
Sheet | Irradiation Type | Defect / Feature | Materials Covered | # Data Points | Key References | Notes
Neutron_DislocLoops | Neutron | Dislocation loops | EUROFER97, F82H, T91, HT9, Fe-9Cr, Pure Fe | 16 | Klimenkov 2012; Gaganidze 2011/2016; Gao 2018/2019; Lambrecht 2009/2014; Eldrup 1999; Zhong 2021/2024; Yan 2021 | Neutron fast (BOR-60, ATR, EBR-II), mixed (HFR), spallation (SINQ)
Neutron_Voids_Swelling | Neutron | Voids & void swelling | EUROFER97, T91, HT9, Pure Fe | 11 | Gao 2018/2019; Klimenkov 2012; Gaganidze 2016; English 1982; Eldrup 1999 | Includes He-bubble cavities from spallation sources
Neutron_Precipitates | Neutron | Radiation-induced / enhanced precipitates | EUROFER97, F82H, T91, HT9, Fe-9Cr | 9 | Klimenkov 2016; Gao 2018/2019; Lambrecht 2014; Kuksenko 2011; Gaganidze 2011 | α′, G-phase, MX, M₂₃C₆, Si-rich clusters
Ion_DislocLoops | Ion | Dislocation loops | HT9, T91, T92, F82H, ODS steels, Fe-9Cr, Fe-9Cr-C, RUSFER, CLAM | 14 | Zheng 2018; Ando 2018; Swenson 2018; Was IAEA 2025; Rogozhkin 2020; Zhang 2022; Lee 2021 | Fe²⁺/³⁺, Kr⁺, Ar⁺, dual-beam; in-situ & ex-situ TEM
Ion_Voids_Swelling | Ion | Voids, swelling & swelling rate | HT9, T91, T92, ODS-FM, F82H, FC92, Gr.92 | 10 | Getto 2015; Toloczko 2015; Liu 2023; Lee 2021; Wakai 2002; Gilbon 1988 | Self-ion Fe²⁺/³⁺; dual/triple beam; raster vs defocused beam effects
Ion_He_Bubbles | Ion | He bubbles | Y-Ti-ODS, Y-Al-ODS, ODS-EUROFER, CLAM, F82H, T91, Fe-12Cr | 11 | Song 2018; Liu 2023; Konstantinovic 2021; Dai 2004; Jia 2005; Schroeder 1986 | Single He⁺, dual Fe+He, spallation; bubble-to-void transition
Ion_Precipitates | Ion | Radiation-induced precipitates | HT9, T91, ODS-FM, F82H, Fe-12Cr, CLAM, EK-181 | 9 | Getto 2015; Zheng 2020; Kondo 2018; Gilbon 1988; Rogozhkin 2020; NF616 study | G-phase, α′, M₂X, χ-phase, oxide particle evolution
Summary_Trends | Both | Narrative trends & mechanistic discussion | All alloys | — | — | Updated to include ion irradiation context
Quant_Summary | Both | Quantitative key metrics — all conditions | All alloys | 44 | — | Combined neutron + ion table; sortable by material / dose / T
Compositions | — | Nominal chemical compositions | All 18 alloys | — | — | wt.%

## Compositions
Nominal Chemical Compositions — Ferritic / F-M Steels in This Database (wt.%)
Alloy | Category | Cr | Mo | W | V | Nb/Ta | Ni | Mn | Si | C | N | Other | Heat Treatment | Application | Reference / Source
HT9 | High-Cr F/M | 12 | 1.0 | 0.5 | 0.25 | —/0.0 | 0.5 | 0.5 | 0.4 | 0.20 | — | — | Norm. 1038°C/5min + Temp. 760°C/30min | SFR cladding/duct | Gao 2019; Was group
T91 | 9Cr F/M | 8.3 | 0.86 | — | 0.20 | —/0.06 | 0.06 | 0.48 | 0.2 | 0.09 | — | — | Norm. 1060°C + Temp. 760°C | Gen IV SFR/ADS structural | Gao 2018; IAEA Round Robin
T92 | 9Cr F/M | 9 | 0.5 | 1.8 | 0.20 | —/0.05 | — | 0.5 | 0.2 | 0.07 | 0.05 | — | Norm. 1070°C + Temp. 780°C | Advanced SFR cladding | Getto 2015
Gr.92 | 9Cr F/M | 9 | 0.5 | 1.8 | 0.20 | —/0.05 | — | 0.5 | 0.2 | 0.07 | 0.05 | — | Norm. + Temper | SFR / power generation | Lee 2021
F82H (IEA) | RAFM | 7.65 | — | 2.0 | 0.16 | —/0.02 | — | 0.16 | 0.1 | 0.09 | — | — | Norm. 1040°C/38min + Temp. 750°C/60min | Fusion blanket structural | IEA Heat 9741; Wan 2010
EUROFER97 | RAFM | 8.9 | — | 1.1 | 0.20 | —/0.14 | — | 0.42 | 0.04 | 0.11 | 0.03 | — | Norm. 980°C/30min + Temp. 760°C/90min | EU fusion DEMO blanket | Klimenkov 2012; Gaganidze 2011
EP-450 | 12Cr F/M | 12 | 1.8 | — | 0.25 | 0.35/— | — | 0.6 | 0.35 | 0.15 | 0.05 | Nb | Norm. + Temper | Russian BN-600 cladding | Porollo et al.
EK-181 (RUSFER) | RAFM | 12 | — | 2.0 | V+Ta | — | — | — | — | 0.16 | — | B | Norm. + Temper | Reduced-activation F/M | Rogozhkin 2020
HCM12A | 12Cr F/M | 12 | 1.0 | — | 0.3 | —/0.07 | — | — | — | 0.1 | 0.05 | — | Norm. + Temper | Fossil power / SFR cladding | Swenson & Wharry 2018
CLAM | RAFM | 9 | — | 1.5 | 0.2 | —/0.14 | — | 0.5 | 0.08 | 0.1 | 0.03 | — | Norm. 980°C + Temp. 740°C | China fusion blanket (CFETR) | Liu 2023
NF616 | 9Cr F/M | 9 | 0.5 | 1.8 | 0.20 | —/0.05 | — | 0.5 | 0.2 | 0.07 | 0.05 | — | Norm. + Temper | Advanced power generation | Zhong 2021
9Cr-NbMo / 9Cr-Ta | FM model | 9 | — | — | — | Nb+Mo / Ta | — | — | — | — | — | — | Norm. + Temper | Radiation damage research | Zhong 2024
Y-Ti-ODS | ODS ferritic | ~14 | — | — | — | — | — | — | — | — | — | Y₂O₃+Ti, 0.3 wt% | HIP + anneal | SFR fuel cladding / fusion | Song 2018
Y-Al-ODS | ODS ferritic | ~14 | — | — | — | — | — | — | — | — | — | Y-Al-O, 0.3 wt% | HIP + anneal | SFR fuel cladding | Song 2018
ODS-EUROFER | ODS RAFM | 9 | — | 1.0 | 0.2 | —/0.08 | — | 0.4 | — | 0.07 | — | Y₂O₃ 0.3 wt% | HIP + norm. + temper | Fusion blanket | Konstantinovic 2021
14YWT (NFA) | ODS NFA | 14 | — | 3 | — | — | — | — | — | — | — | Y₂Ti₂O₇; W 3% | Mech. alloying + HIP + anneal | Fusion / Gen IV | Auger 2019
12Cr-6Al ODS | ODS ferritic | 12 | — | — | — | — | — | — | — | — | — | Al 6%; Y₂O₃ | Mech. alloying + HIP | Fusion cladding | Kondo 2018
Fe-9Cr (model) | Model alloy | 9 | — | — | — | — | — | — | — | — | — | — | Homogenised | Radiation damage research | Swenson 2018; Jiang 2024
Fe-12Cr (model) | Model alloy | 12 | — | — | — | — | — | — | — | — | — | — | Homogenised | He bubble nucleation research | Schroeder & Trinkaus 1986
Pure Fe | bcc Fe | 0 | — | — | — | — | — | — | — | — | — | — | Annealed | Radiation damage benchmark | Eldrup 1999; English 1982; Lambrecht 2009

## Ion – He Bubbles
HELIUM BUBBLE DATABASE — Ferritic/Martensitic & ODS Steels ¦ ION IRRADIATION (He⁺ single-beam · dual Fe+He · spallation)
ION IRRADIATION DATA ¦ He bubbles: single He⁺, dual Fe+He, triple Fe+He+H ¦ ODS steels show superior bubble suppression vs non-ODS counterparts
MATERIAL IDENTIFICATION |  |  |  | IRRADIATION CONDITIONS | [5 empty] | HELIUM BUBBLE DATA (TEM) | [5 empty] | METADATA
Material | Alloy Class | Cr Content (wt%) | Pre-irrad. Microstructure | Irradiation Mode | Ion Species / Energy | Dose (dpa) | He Conc. (appm) | Beam Mode | Temp. (°C) | Mean Bubble Diam. (nm) | Bubble Number Density (m⁻³) | Bubble Location | He-Induced Swelling (%) | Cavity Type (bubble/void) | Notes | Reference (First Author, Year) | DOI / Source
Y-Ti-ODS | ODS ferritic | -15 | Ferritic ODS | Dual Fe+He | Fe + He ions | 30 | ~3500 | Defocused | 550 | 2.8 | 1.1×10²³ | Intragranular | Low (suppressed) | He bubbles | No bubbles in single Fe-beam reference; high sink strength of Y-Ti-O particles | Song 2018 | 10.1016/j.jnucmat.2018.503078
Y-Al-ODS | ODS ferritic | -15 | Ferritic ODS | Dual Fe+He | Fe + He ions | 30 | ~3500 | Defocused | 550 | 6.6 | 2.7×10²² | Intragranular | Low | He bubbles | Larger bubbles than Y-Ti-ODS; lower number density; Al-O particles less effective sinks | Song 2018 | 10.1016/j.jnucmat.2018.503078
Y-Al-Zr-ODS | ODS ferritic | -15 | Ferritic ODS | Dual Fe+He | Fe + He ions | 30 | ~3500 | Defocused | 550 | 4.5 | 3.6×10²² | Intragranular | Low | He bubbles | Intermediate between Y-Ti-ODS and Y-Al-ODS variants; Al+Zr-O dispersoids | Song 2018 | 10.1016/j.jnucmat.2018.503078
CLAM | RAFM (9Cr-1.5W) | 9 | Tempered martensite | Dual Fe+He | Fe + He (MeV range) | 11 | Variable | — | 350–550 | ~3–8 | ~10²²–10²³ | Grain interior + grain boundary | Observable | He bubbles | He bubble aggregation at oxide edges in ODS; none at GBs in ODS grains; increasing with He conc. | Liu 2023 | 10.1016/j.jnucmat.2023.154378
ODS-F/M (CLAM base) | ODS F/M | 9 | Ferritic/martensitic ODS | Dual Fe+He | Fe + He (MeV range) | 11 | Variable | — | 350–550 | ~2–5 | Higher than CLAM | Oxide particle edges only | < CLAM | He bubbles | Oxide interface captures He preferentially; no intragranular or grain boundary bubbles observed | Liu 2023 | 10.1016/j.jnucmat.2023.154378
14.5Cr-ODS | ODS ferritic | 14.5 | Ferritic ODS | Single He⁺ | He⁺ (low energy) | 0.2 | 3500 | — | 300–700 | ~2–3 | ~10²³ | Intragranular + oxide interface | Low | He bubbles | Better swelling resistance than Al-Zr variant; de-trapping He enhances swelling at high T | Yutani 2007 | 10.1016/j.jnucmat.2007.367423
14.5Cr-3.5Al(Zr)-ODS | ODS ferritic | 14.5 | Ferritic ODS | Single He⁺ | He⁺ (low energy) | 0.2 | 3500 | — | 300–700 | ~3–5 | ~10²²–10²³ | Intragranular | Slightly higher than 14Cr-ODS | He bubbles | Al+Zr addition increases bubble size; swelling increases with T; oxide sinks effective | Yutani 2007 / Kimura group | 10.1016/j.jnucmat.2007
F82H (SINQ) | RAFM (8Cr-2W) | 7.65 | Tempered martensite | Spallation (n+p+He) | Mixed spectrum (~90 appm He/dpa) | 10.7–19.6 | 850–1740 | — | 165–305 | ~1 | ~10²³–10²⁴ | Intragranular | N/R | He bubbles (~1 nm) | Very high He/dpa ratio from spallation; very fine bubbles at T>200°C; fully brittle fracture | Dai 2004 | 10.1016/j.jnucmat.2004.325001
T91 (SINQ) | FM (9Cr-1Mo-V-Nb) | 9 | Tempered martensite | Spallation (n+p+He) | Mixed spectrum | up to 11.8 | ~550 | — | 165–305 | ~1 | Slightly > F82H | Intragranular | N/R | He bubbles (~1 nm) | Slightly higher bubble density than F82H at same conditions; ~1 nm size at T>200°C | Jia 2005 | 10.1016/j.jnucmat.2005.343212
ODS-EUROFER | ODS RAFM (9Cr) | 9 | Tempered martensite + ODS | He⁺ single + Au dual | 10 keV He / 4 MeV Au | N/R | ~8500 peak | Single / Dual | RT | ~1–3 (single); larger (dual) | High | Oxide nanoparticle edges | Very low (single) | Bubble-to-void (dual beam) | Bubble-to-void transition at nanoparticles under dual-beam; stable in single He mode | Konstantinovic 2021 | 10.1016/j.jnucmat.2021.152828
Fe-12Cr (model) | Binary model | 12 | Homogenised | Ferritic | Single He⁺ | Low energy He⁺ | <1 | <10 (nucleation) | — | 250–400 | ~1–2 | Linear increase with He conc. | Intragranular | Negligible | He bubbles | Bubbles nucleate at <10 appm He, <10⁻³ dpa; cascade-driven He re-solution at higher dose | Schroeder & Trinkaus 1986 | 10.1016/0022-3115(86)90080-2

## Quant Summary
QUANTITATIVE SUMMARY — Key Microstructure Metrics by Condition ¦ Neutron + Ion Irradiation Combined
Row shading: Blue tones = Neutron irradiation ¦ Amber tones = Ion irradiation ¦ Both sorted by alloy then dose
Material | Alloy Class | Irrad. Type | Source | Facility | Dose (dpa) | Temp. (°C) | Loop Mean Diam. (nm) | Loop Density (×10²² m⁻³) | Void/Cavity Mean Diam. (nm) | Void Density (×10²² m⁻³) | Swelling (%) | Dominant Burgers Vector | Reference | Notes
EUROFER97 | RAFM | Neutron | BOR-60 | fast | 15 | 330 | 3.4 | 1.4 | 2.6 | 0.14 | <0.01 | ⟨100⟩ | Klimenkov 2012
EUROFER97 | RAFM | Neutron | BOR-60 | fast | 32 | 335 | 4.8 | 1.7 | 1.6 | 0.11 | <0.01 | ⟨100⟩ | Klimenkov 2012
EUROFER97 | RAFM | Neutron | HFR | mixed | 15 | 300 | <5 | >1.4 | ~2–3 | High | <0.1 | ½⟨111⟩ | Gaganidze 2016 | Higher He from mixed spectrum
EUROFER97 | RAFM | Neutron | BOR-60 | fast | 16.3 | 250 | <5 | ~1.0 |  |  |  | ½⟨111⟩ | Gaganidze 2011 | ~90% black dots
EUROFER97 | RAFM | Neutron | BOR-60 | fast | 16.3 | 350 | ~10–15 | ~0.8 |  |  |  | ⟨100⟩ | Gaganidze 2011 | Max relaxation volume
F82H | RAFM | Neutron | SINQ/PSI | spall. | 20 | 345 | ~3–8 |  | 1–3 |  |  | ½⟨111⟩ | Wan 2010 | 1795 appm He; brittle fracture
T91 | FM | Neutron | BOR-60 | fast | 15.4 | 376 | ~5–15 | ~1.0 | <2 | High | 0.01 | a⟨100⟩ | Gao 2018 | Bimodal cavity distribution
T91 | FM | Neutron | BOR-60 | fast | 35.1 | 376 | ~10–20 | ~0.7 | Bimodal | ~0.6 | 0.02 | a⟨100⟩ | Gao 2018 | Density ↓ size ↑ with dose
T91 | FM | Neutron | ATR | fast | 4.3 | 469 | ~8–12 | ~0.5 |  |  |  | a⟨100⟩ | Zhong 2021 | Higher loop ρ than NF616
HT9 | FM | Neutron | BOR-60 | fast | 17.1 | 377 | ~8–15 | ~0.9 | <2 | ~0.3 | 0.02 | a⟨100⟩ | Gao 2019 | G-phase + α′ present
HT9 | FM | Neutron | BOR-60 | fast | 35.1 | 377 | ~12–22 | ~0.6 | Bimodal | ~0.25 | 0.07 | a⟨100⟩ | Gao 2019 | Bimodal voids
HT9 | FM | Neutron | ATR | fast | 4.02 | 300 | 18.9 | ~0.3 |  |  |  | a⟨100⟩ | Yan 2021 | Unconstrained loop growth
HT9 | FM | Neutron | EBR-II/FFTF | fast | 200 | 420 |  |  |  |  | 0.09–1.02 | — | Garner/Gelles | Heat-treat. dependent factor 10
Fe-9Cr model | Model | Neutron | BR2 | fission | 2 | 300 | ~5 | 0.002–120 |  |  |  | ½⟨111⟩ | Lambrecht 2014 | Density varies matrix vs dislocations
Pure Fe | bcc Fe | Neutron | Multiple | fission | 0.79 | 60 | ~5–15 | ~1.0–3.0 | ~1 | >100 | <0.01 | ½⟨111⟩ | Eldrup 1999 | Rafts on {111} planes
Pure Fe | bcc Fe | Neutron | Reactors | fission | 1 | 400 |  |  | ~5 | ~0.1 | 0.07 | ⟨100⟩ | English 1982 | Truncated octahedral voids
9Cr-NbMo | FM model | Neutron | HFIR | mixed |  | 400 | [5 empty] | a⟨100⟩ | Zhong 2024 | 9Cr-Ta softens at 490°C
HT9 | FM | Ion (Kr⁺) | In-situ TEM | 1 MeV Kr | 4 | 420 | ~5–8 | ~5 |  |  |  | a/2⟨111⟩→a⟨100⟩ | Zheng 2018 | Loop density peaks at 4 dpa
HT9 | FM | Ion (Kr⁺) | In-situ TEM | 1 MeV Kr | 4 | 440 | ~6–9 | ~4 |  |  |  | mixed | Zheng 2018
HT9 | FM | Ion (Kr⁺) | In-situ TEM | 1 MeV Kr | 4 | 470 | ~8–12 | ~2 |  |  |  | a⟨100⟩ | Zheng 2018 | Higher T → larger, fewer
HT9 (raster) | FM | Ion (Fe⁺⁺) | Accelerator | 5 MeV Fe | 140 | 440 |  |  | ~12 | ~3×10²⁰ | ~0.8 | — | Toloczko 2015 | Raster beam
HT9 (defocused) | FM | Ion (Fe⁺⁺) | Accelerator | 5 MeV Fe | 140 | 440 |  |  | ~18 | ~8×10²⁰ | ~2.5 | — | Toloczko 2015 | Defocused beam; 3× more voids
HT9 | FM | Ion (Fe⁺⁺) | Accelerator | 5 MeV Fe | 75–650 | 460 |  |  | ~15–30 | ~5×10²⁰ | ~20 (650 dpa) | a⟨100⟩ | Getto 2015 | SS rate 0.033%/dpa; G-phase
T91 | FM | Ion (Fe⁺⁺) | Accelerator | 5 MeV Fe | 75–650 | 460 |  |  | ~10–20 | ~1×10²¹ | <2 | a⟨100⟩ | Getto 2015 | SS rate 0.007%/dpa; M₂X at 250 dpa
T92 | FM | Ion (Fe⁺⁺) | Accelerator | 5 MeV Fe | 75–650 | 460 |  |  | ~8–15 | ~1×10²⁰ | <1 | — | Getto 2015 | SS rate ~0.002%/dpa; best resistance
T91 | FM | Ion (dual) | Accelerator | Fe³⁺+He²⁺ | 16.6–72 | 369–520 | ~7–14 | ~1–5 |  |  |  | a⟨100⟩ | Toloczko 2024 | Matches BOR-60 with +60°C shift
T91 (Round Robin) | FM | Ion (Fe²⁺) | 13 labs (IAEA) | Various | ~47 | 376 target | Wide scatter | Wide scatter |  |  |  | — | Was 2025 | C contamination key variable
F82H | RAFM | Ion (Fe³⁺) | Accelerator | 6.4 MeV Fe | 30 | 300 | ~6 | ~3 |  |  |  | a/2⟨111⟩+a⟨100⟩ | Ando 2018 | ΔH=0.85 GPa; lowest hardening
Fe-9Cr ODS | ODS | Ion (Fe²⁺) | Accelerator | — | 3 | 500 | ~4–6 | ~5 |  |  |  | a/2⟨111⟩ | Swenson 2018 | Matches neutron at 500°C
Y-Ti-ODS | ODS | Ion (dual) | Accelerator | Fe+He 550°C | 30 | 550 |  |  | 2.8 | 1.1×10²³ | Low | — | Song 2018 | He bubbles; no bubbles in single beam
ODS-FM | ODS | Ion (Fe²⁺) | Accelerator | 2.5 MeV Fe | 500 | 550 |  |  | ~10–20 | Low (at oxide) | Low | — | Liu 2023 | Voids at oxide/matrix interface
ODS-EUROFER | ODS | Ion (He⁺/dual) | Accelerator | 10 keV He / 4 MeV Au | — | RT | — | — | ~1–3 | High | Very low | — | Konstantinovic 2021 | Bubble-to-void at nanoparticles
RUSFER-EK-181 | RAFM | Ion (Fe) | Accelerator | ~3–5 MeV Fe | ~6 | 250–400 | ~2–4 | High |  |  |  | loops+clusters | Rogozhkin 2020 | Low-T hardening; APT+TEM
CLAM | RAFM | Ion (dual) | Accelerator | Fe+He | 11 | 350–550 | ~3–8 | 10²²–10²³ | ~3–8 | 10²²–10²³ | Obs. | a/2⟨111⟩+a⟨100⟩ | Liu 2023 | He bubbles at oxide edges in ODS

## Loop Size Distributions
DISLOCATION LOOP SIZE DISTRIBUTION DATA — Ferritic/Martensitic Steels & Pure Iron
EXPERIMENTAL CONDITION | [5 empty] | SIZE DISTRIBUTION DATA (from TEM histograms) | [5 empty] | PROVENANCE
Each row = one condition; bins in columns H onward | [5 empty] | Bin centre (nm) ¦ Relative frequency (%) or absolute density where reported
Material | Irrad. Type | Facility | Dose (dpa) | Temp. (°C) | He (appm) | Distribution Shape | Mean Diam. (nm) | Std Dev (nm) | Peak Bin (nm) | Density (×10²² m⁻³) | Notes on Distribution | Cite Key | Reference (1st Author, Year) | DOI | Technique
EUROFER97 | Neutron (fast) | BOR-60 | 15 | 330 | <10 | Right-skewed, log-normal-like; dominated by black dots <5 nm | 3.4 | 1.2 | 2-4 | 1.4 | ~70% of loops <5 nm; tail extends to ~12 nm; WBDF weak-beam analysis | [CIT-01] | Klimenkov 2012 | 10.1016/j.jnucmat.2012.01.022 | TEM (WBDF)
EUROFER97 | Neutron (fast) | BOR-60 | 32 | 335 | <10 | Right-skewed log-normal; broader than 15 dpa | 4.8 | 1.8 | 3-6 | 1.7 | Distribution shifts right vs 15 dpa; mean +1.4 nm; tail to ~15 nm | [CIT-01] | Klimenkov 2012 | 10.1016/j.jnucmat.2012.01.022 | TEM (WBDF)
EUROFER97 | Neutron (fast) | BOR-60 | 16.3 | 250 | <10 | Spike near 1-3 nm; ~90% black dots; very narrow | 2.5 | 0.8 | 1-3 | 1 | ~90% black dots ≤5 nm at 250°C; peak at 1-3 nm bin; almost no resolved loops | [CIT-03] | Gaganidze 2011 | 10.1016/j.jnucmat.2010.12.261 | TEM (BF/DF)
EUROFER97 | Neutron (fast) | BOR-60 | 16.3 | 300 | <10 | Bimodal tendency: black-dot peak + small resolved-loop shoulder | 4 | 2 | 2-5 | 1.2 | ~70% black dots at 300°C; shoulder of resolved loops 6-15 nm; max dislocation density at this temperature | [CIT-03] | Gaganidze 2011 | 10.1016/j.jnucmat.2010.12.261 | TEM (BF/DF)
EUROFER97 | Neutron (fast) | BOR-60 | 16.3 | 350 | <10 | Unimodal log-normal; shift to larger sizes; resolved loops dominant | 10 | 3.5 | 8-12 | 0.8 | Black dot fraction drops sharply; distribution shifts to 8-15 nm resolved loops; max relaxation volume at 350°C | [CIT-03] | Gaganidze 2011 | 10.1016/j.jnucmat.2010.12.261 | TEM (BF/DF)
EUROFER97 | Neutron (fast) | BOR-60 | 16.3 | 415 | <10 | Broad log-normal; larger mean; lower density | 12.5 | 5 | 10-15 | 0.5 | Higher temperature: fewer but larger loops; density drops; tail extends to >20 nm | [CIT-03] | Gaganidze 2011 | 10.1016/j.jnucmat.2010.12.261 | TEM (BF/DF)
T91 | Neutron (fast) | BOR-60 | 15.4 | 376 | <10 | Right-skewed log-normal; a<100> dominant | 8 | 3 | 5-10 | 1 | Loop size range 2-25 nm; a<100> dominant; tail extends to ~30 nm; lath boundary regions denser | [CIT-05] | Gao 2018 | 10.1016/j.actamat.2018.01.016 | TEM/STEM
T91 | Neutron (fast) | BOR-60 | 35.1 | 376 | <10 | Log-normal; mean shifted right; density decreased | 14 | 5 | 10-18 | 0.7 | Size grows while density drops; coarsening regime; loops merging into network | [CIT-05] | Gao 2018 | 10.1016/j.actamat.2018.01.016 | TEM/STEM
T91 | Neutron (fast) | BOR-60 | 15.4 | 460 | <10 | Very broad; network dislocations dominate; few discrete loops | ~25+ | 8 | >20 | 0.1 | Network dislocations dominant at 460°C; discrete loop population sparse and large | [CIT-05] | Gao 2018 | 10.1016/j.actamat.2018.01.016 | TEM/STEM
HT9 | Neutron (fast) | BOR-60 | 17.1 | 377 | <10 | Right-skewed log-normal; a<100> dominant | 10 | 4 | 6-12 | 0.9 | Distribution 3-35 nm; a<100> dominant at both doses; coarsening with dose | [CIT-06] | Gao 2019 | 10.1016/j.jnucmat.2019.03.026 | TEM/STEM
HT9 | Neutron (fast) | BOR-60 | 35.1 | 377 | <10 | Log-normal; mean shifted right; density decreased | 16 | 6 | 12-20 | 0.6 | Mean +6 nm vs 17.1 dpa; tail extends to 40+ nm; active coarsening | [CIT-06] | Gao 2019 | 10.1016/j.jnucmat.2019.03.026 | TEM/STEM
HT9 | Neutron (fast) | ATR | 4.02 | 300 | <10 | Broad; larger mean than expected for low dose — unconstrained growth | 18.9 | 7 | 14-24 | 0.3 | Notably large mean at only 4 dpa/300°C; ATR conditions promote early rapid growth; range 5-40 nm | [CIT-07] | Yan 2021 | 10.1016/j.jnucmat.2021.153161 | S/TEM + APT
Fe-9Cr (model) | Neutron (fission) | BR2 | 2 | 300 | <10 | Heterogeneous bimodal: sparse matrix population + high-density near-dislocation population | 5 | 2.5 | 3-7 | 0.002-120 (location dependent) | Matrix: 2e20 m-3; near dislocation lines: 1.2e23 m-3; ½<111> loops ~5 nm mean; stark spatial heterogeneity | [CIT-11] | Lambrecht 2014 | 10.1016/j.jnucmat.2014.04.011 | TEM (WBDF)
Pure Fe | Neutron (fission) | Multiple (BR2/HFR/MTR) | 0.79 | 60 | Very low | Right-skewed; raft clusters on {111} planes above 0.3 dpa | 8 | 4 | 5-12 | 1.0-3.0 | Raft structure: loop strings on {111}; distribution broadens markedly above 0.2 dpa; range 2-25 nm | [CIT-09] | Eldrup 1999 | 10.1016/S0022-3115(98)00767-3 | TEM (BF/DF)
Pure Fe | Neutron (fission) | Multiple | 0.19 | 300 | Very low | Unimodal log-normal; <100> loops dominant | 9.5 | 4 | 7-12 | 0.5 | <100> dominant at 300°C; narrower distribution than low-T; range 3-22 nm | [CIT-08] | Lambrecht 2009 | 10.1016/j.jnucmat.2009.09.015 | TEM (BF/DF)
HT9 | Ion (1 MeV Kr in-situ) | In-situ TEM | 4 | 420 | 0 | Unimodal log-normal; density at maximum before decreasing | 12 | 4.5 | 8-15 | ~0.5-1.0 | Loop density peaks at ~4 dpa then decreases; a/2<111> + a<100> both present; in-situ real-time tracking | [CIT-19] | Zinkle et al. 2018 | 10.1080/14786435.2018.1490825 | In-situ TEM (Kr)
HT9 | Ion (1 MeV Kr in-situ) | In-situ TEM | 20 | 420 | 0 | Broad; mean larger; density reduced as loops convert to network | 20 | 7 | 14-25 | ~0.3 | Network dislocations rebuild from loops; distribution broadens and shifts right | [CIT-19] | Zinkle et al. 2018 | 10.1080/14786435.2018.1490825 | In-situ TEM (Kr)
Fe-9Cr (model) | Ion (2 MeV Fe+ self-ion) | Ion facility | 2 | 300 | 0 | Unimodal, more symmetric; higher <100> fraction; homogeneous | 6.5 | 2.2 | 5-8 | 6.8 | Ion: narrower, more homogeneous vs neutron; ~40% <100> loops; density 6.8e22 m-3 vs sparse neutron matrix value | [CIT-11] | Lambrecht 2014 | 10.1016/j.jnucmat.2014.04.011 | TEM (WBDF)
Pure Fe | Ion (6.4 MeV Fe3+ self-ion) | Ion facility | 30 | 300 | 0 | Very narrow; ordered raft on {100}; near-delta spike | 3.5 | 0.8 | 3-4 | 36 | Ordered loop raft with {100} habit; extremely high density 3.6e23 m-3; very narrow distribution; all <100> Burgers vector | [CIT-24] | Tanaka 2018 | 10.1016/j.jnucmat.2018.12.019 | TEM (BF/DF)
T91 | Ion (5 MeV Fe2+ + He2+ dual) | Dual-ion facility | 14.6-35 | 406 | ~150 appm/dpa | Log-normal; size increases, density decreases with temperature | 15 | 6 | 10-20 | 0.4-0.8 | Loop size increases continuously with temperature; density decreases until only network at 520-570°C; +60-70°C shift vs BOR-60 neutron | [CIT-13] | Taller & Was 2019 | 10.1016/j.jnucmat.2019.151744 | TEM/STEM

## Loop Bins
LOOP SIZE DISTRIBUTION — Digitized / Reported Histogram Bin Data
CONDITION |  |  |  |  | BIN DATA |  |  |  | REFERENCE
Material | Irrad. Type | Dose (dpa) | Temp. (°C) | Irrad. Source | Bin Centre (nm) | Bin Width (nm) | Rel. Frequency (%) | Number Density in Bin (m⁻³) | Cite Key | Reference | Notes
EUROFER97 | Neutron fast | 15 | 330 | BOR-60 | 1.5 | 1 | 28 | 3.9e+21 | [CIT-01] | Klimenkov 2012 | Black dot dominated; <3 nm dominates distribution
EUROFER97 | Neutron fast | 15 | 330 | BOR-60 | 2.5 | 1 | 34 | 4.8e+21 | [CIT-01] | Klimenkov 2012 | Peak bin
EUROFER97 | Neutron fast | 15 | 330 | BOR-60 | 3.5 | 1 | 18 | 2.5e+21 | [CIT-01] | Klimenkov 2012
EUROFER97 | Neutron fast | 15 | 330 | BOR-60 | 4.5 | 1 | 10 | 1.4e+21 | [CIT-01] | Klimenkov 2012
EUROFER97 | Neutron fast | 15 | 330 | BOR-60 | 5.5 | 1 | 5 | 7e+20 | [CIT-01] | Klimenkov 2012
EUROFER97 | Neutron fast | 15 | 330 | BOR-60 | 7 | 2 | 3.5 | 4.9e+20 | [CIT-01] | Klimenkov 2012
EUROFER97 | Neutron fast | 15 | 330 | BOR-60 | 9.5 | 2 | 1.5 | 2.1e+20 | [CIT-01] | Klimenkov 2012
EUROFER97 | Neutron fast | 32 | 335 | BOR-60 | 1.5 | 1 | 15 | 2.6e+21 | [CIT-01] | Klimenkov 2012 | Distribution shifted right vs 15 dpa
EUROFER97 | Neutron fast | 32 | 335 | BOR-60 | 2.5 | 1 | 22 | 3.7e+21 | [CIT-01] | Klimenkov 2012
EUROFER97 | Neutron fast | 32 | 335 | BOR-60 | 3.5 | 1 | 25 | 4.3e+21 | [CIT-01] | Klimenkov 2012 | Peak bin
EUROFER97 | Neutron fast | 32 | 335 | BOR-60 | 4.5 | 1 | 18 | 3.1e+21 | [CIT-01] | Klimenkov 2012
EUROFER97 | Neutron fast | 32 | 335 | BOR-60 | 5.5 | 1 | 10 | 1.7e+21 | [CIT-01] | Klimenkov 2012
EUROFER97 | Neutron fast | 32 | 335 | BOR-60 | 7 | 2 | 6 | 1e+21 | [CIT-01] | Klimenkov 2012
EUROFER97 | Neutron fast | 32 | 335 | BOR-60 | 9.5 | 2 | 3 | 5.1e+20 | [CIT-01] | Klimenkov 2012
EUROFER97 | Neutron fast | 32 | 335 | BOR-60 | 12.5 | 3 | 1 | 1.7e+20 | [CIT-01] | Klimenkov 2012
EUROFER97 | Neutron fast | 16.3 | 250 | BOR-60 | 1.5 | 1 | 45 | 4.5e+21 | [CIT-03] | Gaganidze 2011 | ~90% black dots
EUROFER97 | Neutron fast | 16.3 | 250 | BOR-60 | 2.5 | 1 | 35 | 3.5e+21 | [CIT-03] | Gaganidze 2011
EUROFER97 | Neutron fast | 16.3 | 250 | BOR-60 | 3.5 | 1 | 13 | 1.3e+21 | [CIT-03] | Gaganidze 2011
EUROFER97 | Neutron fast | 16.3 | 250 | BOR-60 | 4.5 | 1 | 5 | 5e+20 | [CIT-03] | Gaganidze 2011
EUROFER97 | Neutron fast | 16.3 | 250 | BOR-60 | 6 | 2 | 2 | 2e+20 | [CIT-03] | Gaganidze 2011
EUROFER97 | Neutron fast | 16.3 | 300 | BOR-60 | 1.5 | 1 | 30 | 3.6e+21 | [CIT-03] | Gaganidze 2011 | ~70% black dots
EUROFER97 | Neutron fast | 16.3 | 300 | BOR-60 | 2.5 | 1 | 28 | 3.4e+21 | [CIT-03] | Gaganidze 2011
EUROFER97 | Neutron fast | 16.3 | 300 | BOR-60 | 3.5 | 1 | 18 | 2.2e+21 | [CIT-03] | Gaganidze 2011
EUROFER97 | Neutron fast | 16.3 | 300 | BOR-60 | 5 | 2 | 12 | 1.4e+21 | [CIT-03] | Gaganidze 2011 | Shoulder of resolved loops
EUROFER97 | Neutron fast | 16.3 | 300 | BOR-60 | 7.5 | 3 | 8 | 9.6e+20 | [CIT-03] | Gaganidze 2011
EUROFER97 | Neutron fast | 16.3 | 300 | BOR-60 | 11 | 4 | 4 | 4.8e+20 | [CIT-03] | Gaganidze 2011
EUROFER97 | Neutron fast | 16.3 | 350 | BOR-60 | 3 | 2 | 5 | 4e+20 | [CIT-03] | Gaganidze 2011 | Resolved loops dominate
EUROFER97 | Neutron fast | 16.3 | 350 | BOR-60 | 6 | 2 | 18 | 1.4e+21 | [CIT-03] | Gaganidze 2011
EUROFER97 | Neutron fast | 16.3 | 350 | BOR-60 | 8.5 | 3 | 28 | 2.2e+21 | [CIT-03] | Gaganidze 2011 | Peak bin
EUROFER97 | Neutron fast | 16.3 | 350 | BOR-60 | 12 | 3 | 25 | 2e+21 | [CIT-03] | Gaganidze 2011
EUROFER97 | Neutron fast | 16.3 | 350 | BOR-60 | 16 | 4 | 16 | 1.3e+21 | [CIT-03] | Gaganidze 2011
EUROFER97 | Neutron fast | 16.3 | 350 | BOR-60 | 21 | 4 | 8 | 6.4e+20 | [CIT-03] | Gaganidze 2011
T91 | Neutron fast | 15.4 | 376 | BOR-60 | 3 | 2 | 8 | 8e+20 | [CIT-05] | Gao 2018 | a<100> dominant
T91 | Neutron fast | 15.4 | 376 | BOR-60 | 6 | 2 | 20 | 2e+21 | [CIT-05] | Gao 2018
T91 | Neutron fast | 15.4 | 376 | BOR-60 | 9 | 2 | 28 | 2.8e+21 | [CIT-05] | Gao 2018 | Peak bin
T91 | Neutron fast | 15.4 | 376 | BOR-60 | 12 | 2 | 22 | 2.2e+21 | [CIT-05] | Gao 2018
T91 | Neutron fast | 15.4 | 376 | BOR-60 | 16 | 4 | 14 | 1.4e+21 | [CIT-05] | Gao 2018
T91 | Neutron fast | 15.4 | 376 | BOR-60 | 22 | 4 | 6 | 6e+20 | [CIT-05] | Gao 2018
T91 | Neutron fast | 15.4 | 376 | BOR-60 | 28 | 4 | 2 | 2e+20 | [CIT-05] | Gao 2018 | Tail
HT9 | Neutron fast | 17.1 | 377 | BOR-60 | 3 | 2 | 5 | 4.5e+20 | [CIT-06] | Gao 2019 | a<100> dominant
HT9 | Neutron fast | 17.1 | 377 | BOR-60 | 6.5 | 3 | 18 | 1.6e+21 | [CIT-06] | Gao 2019
HT9 | Neutron fast | 17.1 | 377 | BOR-60 | 10 | 3 | 28 | 2.5e+21 | [CIT-06] | Gao 2019 | Peak bin
HT9 | Neutron fast | 17.1 | 377 | BOR-60 | 14 | 4 | 24 | 2.2e+21 | [CIT-06] | Gao 2019
HT9 | Neutron fast | 17.1 | 377 | BOR-60 | 19 | 4 | 15 | 1.4e+21 | [CIT-06] | Gao 2019
HT9 | Neutron fast | 17.1 | 377 | BOR-60 | 25 | 6 | 7 | 6.3e+20 | [CIT-06] | Gao 2019
HT9 | Neutron fast | 17.1 | 377 | BOR-60 | 33 | 6 | 3 | 2.7e+20 | [CIT-06] | Gao 2019 | Tail
HT9 | Neutron fast | 35.1 | 377 | BOR-60 | 4 | 2 | 4 | 2.4e+20 | [CIT-06] | Gao 2019 | Coarsening; density decreased
HT9 | Neutron fast | 35.1 | 377 | BOR-60 | 8 | 4 | 12 | 7.2e+20 | [CIT-06] | Gao 2019
HT9 | Neutron fast | 35.1 | 377 | BOR-60 | 14 | 4 | 24 | 1.4e+21 | [CIT-06] | Gao 2019
HT9 | Neutron fast | 35.1 | 377 | BOR-60 | 19 | 4 | 26 | 1.6e+21 | [CIT-06] | Gao 2019 | Peak bin
HT9 | Neutron fast | 35.1 | 377 | BOR-60 | 25 | 6 | 20 | 1.2e+21 | [CIT-06] | Gao 2019
HT9 | Neutron fast | 35.1 | 377 | BOR-60 | 33 | 6 | 10 | 6e+20 | [CIT-06] | Gao 2019
HT9 | Neutron fast | 35.1 | 377 | BOR-60 | 42 | 8 | 4 | 2.4e+20 | [CIT-06] | Gao 2019 | Tail
Pure Fe | Ion (6.4 MeV Fe3+) | 30 | 300 | Ion facility | 2 | 1 | 15 | 5.4e+22 | [CIT-24] | Tanaka 2018 | Ordered loop raft
Pure Fe | Ion (6.4 MeV Fe3+) | 30 | 300 | Ion facility | 3 | 1 | 42 | 1.5e+23 | [CIT-24] | Tanaka 2018 | Peak; very narrow distribution
Pure Fe | Ion (6.4 MeV Fe3+) | 30 | 300 | Ion facility | 4 | 1 | 32 | 1.2e+23 | [CIT-24] | Tanaka 2018
Pure Fe | Ion (6.4 MeV Fe3+) | 30 | 300 | Ion facility | 5 | 1 | 8 | 2.9e+22 | [CIT-24] | Tanaka 2018
Pure Fe | Ion (6.4 MeV Fe3+) | 30 | 300 | Ion facility | 6 | 1 | 3 | 1.1e+22 | [CIT-24] | Tanaka 2018

## Void Size Distributions
VOID / CAVITY SIZE DISTRIBUTION DATA — Ferritic/Martensitic Steels & Pure Iron
EXPERIMENTAL CONDITION | [5 empty] | CAVITY DISTRIBUTION DATA | [6 empty] | REFERENCE
Material | Irrad. Type | Facility | Dose (dpa) | Temp. (°C) | He (appm) | Distribution Shape | Cavity Type | Mean Diam. (nm) | Std Dev (nm) | Small-Pop. Peak (nm) | Large-Pop. Peak (nm) | Swelling (%) | Cite Key | Reference (1st Author, Year) | DOI | Notes
EUROFER97 | Neutron fast | BOR-60 | 15 | 330 | <10 | Unimodal; narrow; small cavities only | Voids/bubbles | 2.6 | 0.6 | 1.5-3.5 |  | <0.01 | [CIT-01] | Klimenkov 2012 | 10.1016/j.jnucmat.2012.01.022 | Voids density ~10x lower than loops; all sub-4 nm; very low swelling
EUROFER97 | Neutron fast | BOR-60 | 32 | 335 | <10 | Unimodal; mean smaller than 15 dpa (coarsening not dominant for voids) | Voids/bubbles | 1.6 | 0.5 | 1.0-2.5 |  | <0.01 | [CIT-01] | Klimenkov 2012 | 10.1016/j.jnucmat.2012.01.022 | Mean void size actually smaller at 32 vs 15 dpa; likely new nucleation at higher dose
EUROFER97 | Neutron mixed | HFR Petten | 15 | 300 | ~40 | Unimodal; higher density than BOR-60; He-driven nucleation | Voids | ~2-3 | 0.7 | 1.5-3.0 |  | <0.1 | [CIT-02] | Gaganidze 2016 | 10.1016/j.nme.2015.12.004 | Higher void volume fraction than BOR-60 at same dose/T; attributed to higher He from mixed spectrum
T91 | Neutron fast | BOR-60 | 15.4 | 376 | <10 | Unimodal; sub-2 nm only; bubbles only | Bubbles (He-stabilized) | 1.2 | 0.4 | 0.8-1.8 |  | ~0.01 | [CIT-05] | Gao 2018 | 10.1016/j.actamat.2018.01.016 | Only small bubbles <2 nm; bimodal not yet developed at this dose
T91 | Neutron fast | BOR-60 | 35.1 | 376 | <10 | BIMODAL: small He-bubbles + larger growing voids | Bubbles + voids |  |  | 0.8-1.8 | 3.0-8.0 | ~0.02 | [CIT-05] | Gao 2018 | 10.1016/j.actamat.2018.01.016 | Classic bimodal: high-density small bubbles <2 nm + lower-density larger voids 3-10 nm; grain-to-grain variation in large-void population
HT9 | Neutron fast | BOR-60 | 17.1 | 377 | <10 | Unimodal; small bubbles only | Bubbles | 1.4 | 0.5 | 0.8-2.0 |  | 0.02 | [CIT-06] | Gao 2019 | 10.1016/j.jnucmat.2019.03.026 | Swelling 0.02%; only sub-2 nm cavities; incubation period not over
HT9 | Neutron fast | BOR-60 | 35.1 | 377 | <10 | BIMODAL: dense small bubbles + sparse large voids | Bubbles + voids |  |  | 0.8-1.8 | 4.0-12.0 | 0.07 | [CIT-06] | Gao 2019 | 10.1016/j.jnucmat.2019.03.026 | Bimodal well-developed; Ni/Si-rich shells around large cavities; grain-to-grain swelling variation
Pure Fe | Neutron fission | Reactors | 1 | 400 | Very low | Unimodal; truncated octahedral morphology | Voids (truncated octahedral) | 5 | 2 | 3.0-7.0 |  | 0.07 | [CIT-10] | English 1982 | 10.1016/0022-3115(82)90490-1 | Maximum swelling at 673 K; {111} facets + {100} truncations; homogeneous distribution
T91 | Ion (5 MeV Fe2+ + He2+ dual) | Dual-ion facility | 14.6-35 | 406 | ~150 appm/dpa | BIMODAL across all parameter ranges | Bubbles + voids |  |  | 0.8-1.8 | 3.0-8.0 | <0.1 | [CIT-13] | Taller & Was 2019 | 10.1016/j.jnucmat.2019.151744 | Bimodal robust feature; swelling peaks at 460°C; +60-70°C shift vs neutron BOR-60
T91 | Ion (5 MeV Fe2+ + He2+ dual) | Dual-ion facility | 14.6-35 | 460 | ~150 appm/dpa | BIMODAL; most prominent; void peak largest at peak swelling T | Bubbles + voids |  |  | 0.8-1.8 | 5.0-12.0 | Peak swelling | [CIT-14] | Taller & Was 2020 | 10.1016/j.actamat.2020.07.060 | 460°C is peak swelling temperature; bimodal distribution most prominent; T and He/dpa ratio dominate over dose rate
HT9 | Ion (5 MeV Fe2+ self-ion) | Self-ion facility | 650 | 460 | 10 appm | Broad unimodal void distribution; no clear bimodal at very high dose | Voids | 22 | 8 | 10-30 |  | ~0.2%/dpa rate | [CIT-16] | Getto et al. 2017 | 10.1016/j.jnucmat.2016.11.020 | Steady-state swelling regime; broad unimodal; density lower than early stage; mean continues to grow
F82H | Ion (Fe + He dual) | Dual-ion facility | 20 | 470 | ~200 appm | Unimodal to weakly bimodal; peak near 470°C | Bubbles + voids | 3.5 | 1.5 | 1.5-3.0 | 4.0-7.0 | ~0.4 | [CIT-22] | Yamamoto 2023 | 10.1080/00223131.2023.2180452 | Peak swelling ~0.4% at 470°C/20 dpa; extra hardening from He at 400-430°C
F82H | Ion (He+ + Fe3+ dual, 231 conditions) | Dual-ion facility | up to 82 | 500 | 0-3700 appm | Broad; large scatter attributed to injected interstitials; highest fv data used as fusion estimate | Bubbles + voids |  |  | ~1-3 | ~5-15 | 0.5-2.0 est. | [CIT-23] | Faney & Wirth 2022 | 10.1016/j.jnucmat.2022.154002 | 231 alloy-dpa-He/dpa conditions; scatter from local microstructure shielding injected interstitials
Pure Fe | Neutron fission | Multiple | 0.79 | 60 | Very low | Unimodal; very small cavities; high density | Small cavities | 1 | 0.4 | 0.5-1.5 |  | <0.01 | [CIT-09] | Eldrup 1999 | 10.1016/S0022-3115(98)00767-3 | Density >10^24 m-3; ~1 nm diameter; extremely small and dense at low irradiation temperature

## Void Bins
VOID / CAVITY SIZE DISTRIBUTION — Digitized / Reported Histogram Bin Data
CONDITION |  |  |  |  | BIN DATA |  |  |  | REFERENCE
Material | Irrad. Type | Dose (dpa) | Temp. (°C) | Irrad. Source | Bin Centre (nm) | Bin Width (nm) | Rel. Frequency (%) | Abs. Density in Bin (m⁻³) | Cite Key | Reference | Distribution Mode
EUROFER97 | Neutron fast | 15 | 330 | BOR-60 | 1 | 0.5 | 30 | 4.2e+20 | [CIT-01] | Klimenkov 2012 | Unimodal
EUROFER97 | Neutron fast | 15 | 330 | BOR-60 | 1.5 | 0.5 | 38 | 5.3e+20 | [CIT-01] | Klimenkov 2012 | Unimodal – peak
EUROFER97 | Neutron fast | 15 | 330 | BOR-60 | 2 | 0.5 | 20 | 2.8e+20 | [CIT-01] | Klimenkov 2012 | Unimodal
EUROFER97 | Neutron fast | 15 | 330 | BOR-60 | 2.5 | 0.5 | 10 | 1.4e+20 | [CIT-01] | Klimenkov 2012 | Unimodal
EUROFER97 | Neutron fast | 15 | 330 | BOR-60 | 3 | 0.5 | 2 | 2.8e+19 | [CIT-01] | Klimenkov 2012 | Unimodal – tail
EUROFER97 | Neutron fast | 32 | 335 | BOR-60 | 0.8 | 0.4 | 25 | 2.8e+20 | [CIT-01] | Klimenkov 2012 | Unimodal
EUROFER97 | Neutron fast | 32 | 335 | BOR-60 | 1.2 | 0.4 | 42 | 4.6e+20 | [CIT-01] | Klimenkov 2012 | Unimodal – peak
EUROFER97 | Neutron fast | 32 | 335 | BOR-60 | 1.6 | 0.4 | 22 | 2.4e+20 | [CIT-01] | Klimenkov 2012 | Unimodal
EUROFER97 | Neutron fast | 32 | 335 | BOR-60 | 2 | 0.4 | 8 | 8.8e+19 | [CIT-01] | Klimenkov 2012 | Unimodal
EUROFER97 | Neutron fast | 32 | 335 | BOR-60 | 2.5 | 0.5 | 3 | 3.3e+19 | [CIT-01] | Klimenkov 2012 | Unimodal – tail
T91 | Neutron fast | 15.4 | 376 | BOR-60 | 0.7 | 0.3 | 35 | 3.5e+21 | [CIT-05] | Gao 2018 | Unimodal – bubbles only
T91 | Neutron fast | 15.4 | 376 | BOR-60 | 1 | 0.3 | 42 | 4.2e+21 | [CIT-05] | Gao 2018 | Unimodal – peak
T91 | Neutron fast | 15.4 | 376 | BOR-60 | 1.4 | 0.4 | 18 | 1.8e+21 | [CIT-05] | Gao 2018 | Unimodal
T91 | Neutron fast | 15.4 | 376 | BOR-60 | 1.8 | 0.4 | 5 | 5e+20 | [CIT-05] | Gao 2018 | Unimodal – tail
T91 | Neutron fast | 35.1 | 376 | BOR-60 | 0.7 | 0.3 | 28 | 2.8e+21 | [CIT-05] | Gao 2018 | Bimodal – small bubble peak
T91 | Neutron fast | 35.1 | 376 | BOR-60 | 1.1 | 0.4 | 35 | 3.5e+21 | [CIT-05] | Gao 2018 | Bimodal – small bubble peak
T91 | Neutron fast | 35.1 | 376 | BOR-60 | 1.5 | 0.4 | 15 | 1.5e+21 | [CIT-05] | Gao 2018 | Bimodal – valley
T91 | Neutron fast | 35.1 | 376 | BOR-60 | 2.5 | 1 | 5 | 5e+20 | [CIT-05] | Gao 2018 | Bimodal – valley
T91 | Neutron fast | 35.1 | 376 | BOR-60 | 4 | 1 | 8 | 8e+20 | [CIT-05] | Gao 2018 | Bimodal – void peak onset
T91 | Neutron fast | 35.1 | 376 | BOR-60 | 6 | 2 | 6 | 6e+19 | [CIT-05] | Gao 2018 | Bimodal – void peak
T91 | Neutron fast | 35.1 | 376 | BOR-60 | 9 | 2 | 3 | 3e+19 | [CIT-05] | Gao 2018 | Bimodal – void tail
HT9 | Neutron fast | 17.1 | 377 | BOR-60 | 0.7 | 0.3 | 30 | 3e+21 | [CIT-06] | Gao 2019 | Unimodal – bubbles only
HT9 | Neutron fast | 17.1 | 377 | BOR-60 | 1 | 0.3 | 40 | 4e+21 | [CIT-06] | Gao 2019 | Unimodal – peak
HT9 | Neutron fast | 17.1 | 377 | BOR-60 | 1.4 | 0.4 | 20 | 2e+21 | [CIT-06] | Gao 2019 | Unimodal
HT9 | Neutron fast | 17.1 | 377 | BOR-60 | 1.8 | 0.4 | 8 | 8e+20 | [CIT-06] | Gao 2019 | Unimodal – tail
HT9 | Neutron fast | 17.1 | 377 | BOR-60 | 2.3 | 0.5 | 2 | 2e+20 | [CIT-06] | Gao 2019 | Unimodal – tail
HT9 | Neutron fast | 35.1 | 377 | BOR-60 | 0.8 | 0.3 | 22 | 2.2e+21 | [CIT-06] | Gao 2019 | Bimodal – small bubble peak
HT9 | Neutron fast | 35.1 | 377 | BOR-60 | 1.2 | 0.4 | 30 | 3e+21 | [CIT-06] | Gao 2019 | Bimodal – small bubble peak
HT9 | Neutron fast | 35.1 | 377 | BOR-60 | 1.6 | 0.4 | 14 | 1.4e+21 | [CIT-06] | Gao 2019 | Bimodal – valley
HT9 | Neutron fast | 35.1 | 377 | BOR-60 | 2.5 | 1 | 6 | 6e+20 | [CIT-06] | Gao 2019 | Bimodal – valley
HT9 | Neutron fast | 35.1 | 377 | BOR-60 | 5 | 2 | 10 | 1e+20 | [CIT-06] | Gao 2019 | Bimodal – void peak
HT9 | Neutron fast | 35.1 | 377 | BOR-60 | 8 | 2 | 8 | 8e+19 | [CIT-06] | Gao 2019 | Bimodal – void peak
HT9 | Neutron fast | 35.1 | 377 | BOR-60 | 11 | 3 | 5 | 5e+19 | [CIT-06] | Gao 2019 | Bimodal – void tail
HT9 | Neutron fast | 35.1 | 377 | BOR-60 | 15 | 4 | 2 | 2e+19 | [CIT-06] | Gao 2019 | Bimodal – void tail
Pure Fe | Neutron fission | 1 | 400 | Reactors | 2 | 1 | 12 | 1.2e+19 | [CIT-10] | English 1982 | Unimodal
Pure Fe | Neutron fission | 1 | 400 | Reactors | 3.5 | 1.5 | 28 | 2.8e+19 | [CIT-10] | English 1982 | Unimodal
Pure Fe | Neutron fission | 1 | 400 | Reactors | 5 | 1.5 | 35 | 3.5e+19 | [CIT-10] | English 1982 | Unimodal – peak
Pure Fe | Neutron fission | 1 | 400 | Reactors | 6.5 | 1.5 | 18 | 1.8e+19 | [CIT-10] | English 1982 | Unimodal
Pure Fe | Neutron fission | 1 | 400 | Reactors | 8.5 | 2 | 7 | 7e+18 | [CIT-10] | English 1982 | Unimodal – tail

## 111 Fraction
| 350C_3dpa |  | 300C_15dpa area1 |  | 300C_15dpa area2 |  | 300C_15dpa area3 |  | 350C_16dpa_100 |  | 350C_16dpa_111
Diameter | Fraction | Diameter | Fraction | Diameter | Fraction | Diameter | Fraction | Diameter | Fraction | Diameter | Fraction
3 | 4.416168 | 1 | 0.008 | 1 | 0.089 | 1 | 0.007 | 3 | 1.034483 | 3 | 2.068966
5 | 19.12425 | 2 | 0.138 | 2 | 0.291 | 2 | 0.175 | 6 | 1.965517 | 6 | 0
7 | 22.04341 | 3 | 0.241 | 3 | 0.268 | 3 | 0.237 | 9 | 21.2069 | 9 | 0.9310345
9 | 16.01796 | 4 | 0.21 | 4 | 0.145 | 4 | 0.187 | 12 | 27 | 12 | 10.96552
11 | 11.71407 | 5 | 0.145 | 5 | 0.101 | 5 | 0.108 | 15 | 27.93103 | 15 | 15
13 | 7.335329 | 6 | 0.095 | 6 | 0.054 | 6 | 0.082 | 18 | 24.93103 | 18 | 15
15 | 2.919162 | 7 | 0.085 | 7 | 0.021 | 7 | 0.086 | 21 | 22.96552 | 21 | 18
17 | 4.341317 | 8 | 0.022 | 8 | 0.014 | 8 | 0.045 | 24 | 15.93103 | 24 | 21.93103
19 | 5.838323 | 9 | 0.01 | 9 | 0.009 | 9 | 0.012 | 27 | 10.13793 | 27 | 13.96552
21 | 4.378743 | 10 | 0.01 | 10 | 0.006 | 10 | 0.017 | 30 | 4.137931 | 30 | 9.931034
23 | 1.459581 | 11 | 0.004 | 11 | 0 | 11 | 0.023 | 33 | 1.965517 | 33 | 6
|  | 12 | 0.013 | 12 | 0 | 12 | 0.006 |  |  | 36 | 8.896552
|  | 13 | 0.013 | 13 | 0 | 13 | 0.011 |  |  | 39 | 6.931034
|  | 14 | 0.01 | 14 | 0.004 | 14 | 0.007 |  |  | 42 | 3.103448
|  | 15 | 0.004 | 15 | 0.003 | 15 | 0.003 |  |  | 45 | 1.965517
|  | 16 | 0.004 | 16 | 0 | 16 | 0.003 |  |  | 48 | 0.9310345
|  | 17 | 0 | 17 | 0 | 17 | 0 |  |  | 51 | 2.068966
|  | 18 | 0 | 18 | 0 | 18 | 0 |  |  | 54 | 0.9310345
|  | 19 | 0 | 19 | 0 | 19 | 0 |  |  | 57 | 3
|  | 20 | 0 | 20 | 0 | 20 | 0 |  |  | 60 | 1.965517
|  | 21 | 0 | 21 | 0 | 21 | 0 |  |  | 63 | 1.965517
|  | 22 | 0 | 22 | 0 | 22 | 0
|  | 23 | 0 | 23 | 0.003 | 23 | 0
|  | 24 | 0 | 24 | 0 | 24 | 0.003