## a-Loop Density & Mean Size
<a>-TYPE DISLOCATION LOOP DENSITY & MEAN SIZE — Zirconium & Zircaloys (Neutron, Ion, Proton Irradiation)
MATERIAL |  |  |  |  | IRRADIATION CONDITIONS |  |  |  |  | <a>-LOOP DENSITY |  |  |  |  | MEAN SIZE |  |  |  | CITE KEY
Material | Alloy Class | Texture / Condition | Heat Treatment | Pre-irrad. Microstructure | Irrad. Type | Facility / Source | Dose (dpa) | Temp. (°C) | Fluence (n/m² or ion/m²) | <a>-Loop Density (×10²² m⁻³) | Dens. Uncert. (±) | Measurement Method | Loop Type (I/V/mixed) | Notes on Density | Mean <a>-Loop Diam. (nm) | Std Dev (nm) | Size Range (nm) | Notes on Size | Cite Key
Crystal bar Zr | Pure α-Zr (hcp) | Annealed polycrystalline | Recrystallized | Unirradiated α-Zr | Neutron fission | Multiple reactors (round-robin) | 0.5 | 300 | ~1×10²⁵ n/m² | 2 | 0.5 | TEM BF/DF | Mixed I+V; I dominant at T<300°C | Both vacancy and interstitial a-loops; density increases with fluence | 5 | 2 | 2–12 | Right-skewed log-normal; aligned in rows ¦¦{0001} | [CIT-01]
Crystal bar Zr | Pure α-Zr (hcp) | Annealed polycrystalline | Recrystallized | Unirradiated α-Zr | Neutron fission | Multiple reactors (round-robin) | 1 | 300 | ~2×10²⁵ n/m² | 3.5 | 0.8 | TEM BF/DF | Mixed I+V | Density continues to increase; near saturation by ~5 dpa at 300°C | 6.5 | 2.5 | 2–18 | Broader; tail extends to 18 nm | [CIT-01]
Crystal bar Zr | Pure α-Zr (hcp) | Annealed polycrystalline | Recrystallized | Unirradiated α-Zr | Neutron fission | Multiple reactors (round-robin) | 1 | 400 | ~2×10²⁵ n/m² | 1.8 | 0.5 | TEM BF/DF | Vacancy dominant at 400°C | Excess vacancy loops at 400°C; density lower than at 300°C | 9 | 3.5 | 3–22 | Broader; vacancy loops larger than interstitial loops at 400°C | [CIT-01]
Zircaloy-2 | Zr-1.5Sn-0.15Fe-0.10Cr-0.05Ni | RXA cladding | Recrystallized annealed | Recrystallized | Neutron fast+thermal | BWR cladding service | ~3.0 | -281 | ~5×10²⁵ n/m² | 5 | 1 | TEM STEM on-axis | Interstitial dominant at 280°C | Saturated a-loop density; rows parallel to basal plane trace | 7 | 2.5 | 3–18 | Log-normal; rows of aligned loops | [CIT-02]
Zircaloy-2 | Zr-1.5Sn-0.15Fe-0.10Cr-0.05Ni | RXA cladding | Recrystallized annealed | Recrystallized | Neutron fast+thermal | BWR cladding service | ~6.0 | -281 | ~1×10²⁶ n/m² | 6 | 1.5 | TEM STEM on-axis | Interstitial dominant | XLPA gives 4–15× higher total DD than TEM — small loops below TEM detection threshold | 8.5 | 3 | 3–22 | Log-normal; broader at higher dose | [CIT-02]
Zircaloy-2 | Zr-1.5Sn-Fe-Cr-Ni | RXA | Recrystallized | Recrystallized | Neutron fission | Various reactors | 0.4 | 280 | ~8×10²⁴ n/m² | 3 | 0.8 | TEM BF (round-robin) | Mixed I+V; I dominant | Only <a> loops observed; no c-component at this dose/T | 5.5 | 2 | 2–14 | Log-normal; corduroy contrast in TEM | [CIT-03]
Zircaloy-4 | Zr-1.5Sn-0.2Fe-0.1Cr | RXA | Recrystallized | Recrystallized | Neutron fission | Various reactors | 0.4 | 280 | ~8×10²⁴ n/m² | 2.8 | 0.7 | TEM BF (round-robin) | Mixed I+V | Similar to Zircaloy-2; Sn doesn't strongly affect loop density | 5.2 | 1.8 | 2–13 | Similar to Zy-2 | [CIT-03]
Zircaloy-2 | Zr-1.5Sn-Fe-Cr-Ni | RXA cladding | Recrystallized | Recrystallized | Proton (2 MeV) | Manchester DCF | 2.3 | 350 |  | 4.5 | 1 | TEM STEM on-axis + SXRD | Interstitial dominant | SXRD gives 4–15× higher DD than TEM; a-loop line density from XLPA reported | 8 | 3 | 3–20 | Log-normal; size increases with T | [CIT-04]
Zircaloy-2 | Zr-1.5Sn-Fe-Cr-Ni | RXA cladding | Recrystallized | Recrystallized | Proton (2 MeV) | Manchester DCF | 4.7 | 350 |  | 5.5 | 1.2 | TEM STEM + SXRD | Interstitial dominant | Near-saturation of visible loop density; increasing fine structure below TEM threshold | 9.5 | 3.5 | 3–25 | Shifted right vs 2.3 dpa | [CIT-04]
Zircaloy-2 | Zr-1.5Sn-Fe-Cr-Ni | RXA cladding | Recrystallized | Recrystallized | Proton (2 MeV) | Manchester DCF | 7 | 350 |  | 6 | 1.5 | TEM STEM + SXRD | Interstitial dominant | Visible loop density near saturation by 7 dpa; total DD still rising in XLPA | 11 | 4 | 4–28 | Broader; tail extends >25 nm | [CIT-04]
Zircaloy-2 | Zr-1.5Sn-Fe-Cr-Ni | RXA cladding | Recrystallized | Recrystallized | Proton (2 MeV) | Manchester DCF | 2 | 280 |  | 5 | 1.2 | TEM STEM on-axis | Interstitial dominant | Smallest a-loop diameter of T-series; highest density | 4 | 1.5 | 2–10 | Narrow; spike-like at low T | [CIT-05]
Zircaloy-2 | Zr-1.5Sn-Fe-Cr-Ni | RXA cladding | Recrystallized | Recrystallized | Proton (2 MeV) | Manchester DCF | 2 | 350 |  | 4.5 | 1 | TEM STEM on-axis | Interstitial dominant | Intermediate T: moderate size increase; density slightly lower | 8 | 3 | 3–20 | Broader log-normal | [CIT-05]
Zircaloy-2 | Zr-1.5Sn-Fe-Cr-Ni | RXA cladding | Recrystallized | Recrystallized | Proton (2 MeV) | Manchester DCF | 2 | 450 |  | 2.5 | 0.7 | TEM STEM on-axis | Vacancy dominant at 450°C | 7.5× increase in a-loop diameter from 280 to 450°C (Zircaloy-2) | 30 | 8 | 10–60 | Very broad; giant loops; vacancy character | [CIT-05]
Low-Sn ZIRLO | Zr-0.9Sn-1.0Nb-0.1Fe | RXA | Recrystallized | Recrystallized | Proton (2 MeV) | Manchester DCF | 2 | 280 |  | 6 | 1.5 | TEM STEM on-axis | Interstitial dominant | Small size; high density; Nb inhibits loop growth by forming Nb nano-clusters | 3.5 | 1.2 | 2–8 | Narrow; Nb pins loops | [CIT-05]
Low-Sn ZIRLO | Zr-0.9Sn-1.0Nb-0.1Fe | RXA | Recrystallized | Recrystallized | Proton (2 MeV) | Manchester DCF | 2 | 350 |  | 5.8 | 1.4 | TEM STEM on-axis | Interstitial dominant | Very little temperature dependence of size — key effect of Nb | 4 | 1.5 | 2–10 | Little variation from 280°C — Nb inhibits coarsening | [CIT-05]
Low-Sn ZIRLO | Zr-0.9Sn-1.0Nb-0.1Fe | RXA | Recrystallized | Recrystallized | Proton (2 MeV) | Manchester DCF | 2 | 450 |  | 5.5 | 1.3 | TEM STEM on-axis | Interstitial dominant | Only ~1.3× size increase from 280→450°C (vs 7.5× for Zy-2): Nb dominant | 5 | 2 | 2–14 | Near-unchanged vs 280°C; Nb nano-clusters pin loops | [CIT-05]
Zircaloy-4 | Zr-1.5Sn-0.2Fe-0.1Cr | RXA | Recrystallized | Recrystallized | Proton (2 MeV) | CEA Saclay | 5 | 350 |  | 5 | 1.2 | TEM BF on-axis | Interstitial dominant | a-loops present from start; c-loops appear later | 7 | 2.5 | 3–18 | Log-normal; coexists with c-loops above 2 dpa | [CIT-06]
Zircaloy-4 | Zr-1.5Sn-0.2Fe-0.1Cr | RXA | Recrystallized | Recrystallized | Proton (2 MeV) | CEA Saclay | 11.5 | 350 |  | 5.5 | 1.4 | TEM BF on-axis | Interstitial dominant | Continued growth; loops arrange in rows near basal trace | 9 | 3.5 | 3–25 | Broader; tail extends | [CIT-06]
Zr-1%Nb (E110) | Zr-1Nb | RXA | Recrystallized | Recrystallized α + β-Nb | Neutron (VVER) | VVER reactor | ~3.0 | -331 | ~5×10²⁵ n/m² | 4 | 1 | TEM BF/DF | Interstitial dominant | β-Nb precipitates form during irradiation; a-loop density similar to Zy-4 | 6 | 2 | 3–16 | Log-normal; slightly smaller than Zy-2 due to Nb | [CIT-07]
α-Zr (ion) | Pure α-Zr (hcp) | Polycrystalline foil | Annealed | Thin TEM foil | Ion (Zr, 300 keV in-situ) | In-situ TEM | 1 | 300 |  | 8 | 2 | In-situ TEM | Mixed I+V; I dominant | Rapid initial accumulation; loops arrange in rows parallel to basal plane | 4 | 1.5 | 1–10 | Narrow at low dose; broadens with dose | [CIT-08]
α-Zr (ion) | Pure α-Zr (hcp) | Polycrystalline foil | Annealed | Thin TEM foil | Ion (Zr, 300 keV in-situ) | In-situ TEM | 5 | 300 |  | 10 | 2.5 | In-situ TEM | Mixed I+V | Near-saturation of visible density; loops grow in rows | 7 | 2.5 | 2–18 | Broader; loop raft structure on prism planes | [CIT-08]
Zircaloy-2 (cladding) | Zr-1.5Sn-Fe-Cr-Ni | RXA BWR cladding | Recrystallized | Recrystallized | Neutron fast+thermal | BWR (high burnup) | ~10 | -281 | 9.5×10²⁵ n/m² | 6.5 | 2 | SXRD + TEM | Interstitial dominant | SXRD total DD 4–15× higher than TEM; a-loop density increases with fluence in cladding | 10 | 4 | 3–28 | SXRD detects smaller loops than TEM | [CIT-09]
Zircaloy-2 (channel) | Zr-1.5Sn-Fe-Cr-Ni | RXA BWR channel | Recrystallized | Recrystallized | Neutron fast+thermal | BWR (high burnup) | ~10 | -261 | 13.1×10²⁵ n/m² | 8 | 2.5 | SXRD + TEM | Interstitial dominant | Channel DD higher than cladding; lower operating T increases a-loop density | 9 | 3.5 | 3–25 | Similar to cladding; higher total density by SXRD | [CIT-09]

## <c>-Loop Density & Mean Size
<c>-COMPONENT LOOP DENSITY & MEAN SIZE — Zirconium & Zircaloys (Vacancy Basal Plane Loops)
MATERIAL |  |  |  |  | IRRADIATION CONDITIONS |  |  |  |  | <c>-LOOP DENSITY |  |  |  |  | MEAN SIZE & NOTES |  |  |  | CITE KEY
Material | Alloy Class | Texture/Condition | Heat Treatment | Pre-irrad. Microstructure | Irrad. Type | Facility | Dose (dpa) | Temp. (°C) | Fluence | <c>-Loop Density (×10²¹ m⁻³) | Dens. Uncert. (±) | Method | Loop Nature (V only) | Notes on Density | Mean <c>-Loop Diam. (nm) | Std Dev (nm) | Size Range (nm) | Notes on Size | Cite Key
Crystal bar Zr | Pure α-Zr | Recrystallized | Annealed | Unirradiated | Neutron fission | Various reactors | ~3 | 400 | ~6×10²⁵ n/m² | 5 | 1.5 | TEM BF/DF | Vacancy only | c-loops first observed near 3 dpa at 400°C; lower density than a-loops by ~10× | 50 | 20 | 20–200 | Very large compared to a-loops; basal plane habit | [CIT-01]
Zircaloy-2 | Zr-1.5Sn-Fe-Cr-Ni | RXA | Recrystallized | Recrystallized | Neutron fast+thermal | BWR cladding | ~5 | -281 | ~8×10²⁵ n/m² | 2 | 0.8 | TEM STEM | Vacancy only | c-loops at lower density than a-loops; correlated with breakaway growth | 80 | 30 | 30–300 | Large basal loops; can reach hundreds of nm | [CIT-02]
Zircaloy-2 | Zr-1.5Sn-Fe-Cr-Ni | RXA | Recrystallized | Recrystallized | Neutron fast+thermal | BWR high burnup | ~10 | -281 | 13.1×10²⁵ n/m² | 3 | 1 | SXRD + TEM | Vacancy only | c-loop density does not show clear trend with fluence in SXRD; complicated evolution | 100 | 40 | 40–400 | Continues to grow; up to hundreds of nm | [CIT-09]
Zircaloy-4 | Zr-1.5Sn-0.2Fe-0.1Cr | RXA | Recrystallized | Recrystallized | Proton (2 MeV) | CEA Saclay | 3 | 350 |  | 1.5 | 0.5 | TEM BF on-axis | Vacancy only | c-loops first appear at ~2 dpa under proton irradiation at 350°C | 30 | 15 | 10–100 | Smaller than neutron c-loops at similar dose | [CIT-06]
Zircaloy-4 | Zr-1.5Sn-0.2Fe-0.1Cr | RXA | Recrystallized | Recrystallized | Proton (2 MeV) | CEA Saclay | 11.5 | 350 |  | 4 | 1 | TEM BF on-axis | Vacancy only | c-loop density increases with dose; correlated with irradiation growth | 80 | 30 | 20–250 | Grows substantially; responsible for breakaway growth | [CIT-06]
Zircaloy-4 | Zr-1.5Sn-0.2Fe-0.1Cr | RXA | Recrystallized | Recrystallized | Proton (2 MeV) + Zr-ion | CEA Saclay | 7 | 300 |  | 3 | 1 | TEM BF | Vacancy only | Zr-ion irradiation at 573 K also nucleates c-loops; dose dependence mapped | 40 | 20 | 15–150 | Ion-induced c-loops smaller than neutron c-loops | [CIT-06]
Zircaloy-2 | Zr-1.5Sn-Fe-Cr-Ni | RXA | Recrystallized | Recrystallized | Neutron fast | ATR/various | ~3 | -301 | ~5×10²⁵ n/m² | 1 | 0.4 | TEM BF/DF | Vacancy only | Incubation before c-loop formation; SPP dissolution provides solute | 60 | 25 | 20–200 | Size similar to literature; density lower than a-loops by ~10× | [CIT-11]
Zr-1%Nb (E110) | Zr-1Nb | RXA | Recrystallized | Recrystallized + β-Nb | Neutron (VVER) | VVER reactor | ~5 | -331 | ~8×10²⁵ n/m² | <0.1 |  | TEM BF | Vacancy only | Much lower c-loop density than Zy-2; Nb strongly suppresses c-loop formation | ~50 | — | — | Few c-loops; Nb-containing alloys resistant to breakaway growth | [CIT-07]

## Loop Size Dist. Bins
LOOP SIZE DISTRIBUTION — Digitized / Reported Histogram Bin Data (Zr & Zircaloys)
CONDITION |  |  |  |  | LOOP TYPE |  | BIN DATA |  |  |  | REFERENCE
Material | Irrad. Type | Dose (dpa) | Temp. (°C) | Source/Facility | Loop Type | Burgers Vector | Bin Centre (nm) | Bin Width (nm) | Rel. Freq. (%) | Abs. Density in Bin (m⁻³) | Cite Key | Notes
Crystal bar Zr | Neutron | 0.5 | 300 | Multiple reactors | <a> | 1/3<11-20> | 2 | 1 | 28 | 5.6e+20 | [CIT-01] | Round-robin; both I and V
Crystal bar Zr | Neutron | 0.5 | 300 | Multiple reactors | <a> | 1/3<11-20> | 3.5 | 1 | 38 | 7.6e+20 | [CIT-01] | Peak bin
Crystal bar Zr | Neutron | 0.5 | 300 | Multiple reactors | <a> | 1/3<11-20> | 5 | 1 | 20 | 4e+20 | [CIT-01]
Crystal bar Zr | Neutron | 0.5 | 300 | Multiple reactors | <a> | 1/3<11-20> | 7 | 2 | 10 | 2e+20 | [CIT-01]
Crystal bar Zr | Neutron | 0.5 | 300 | Multiple reactors | <a> | 1/3<11-20> | 10 | 2 | 4 | 8e+19 | [CIT-01] | Tail
Zircaloy-2 | Proton (2 MeV) | 2 | 280 | Manchester DCF | <a> | 1/3<11-20> | 1.5 | 1 | 30 | 1.5e+21 | [CIT-05] | Narrow; low-T spike
Zircaloy-2 | Proton (2 MeV) | 2 | 280 | Manchester DCF | <a> | 1/3<11-20> | 2.5 | 1 | 40 | 2e+21 | [CIT-05] | Peak
Zircaloy-2 | Proton (2 MeV) | 2 | 280 | Manchester DCF | <a> | 1/3<11-20> | 3.5 | 1 | 18 | 9e+20 | [CIT-05]
Zircaloy-2 | Proton (2 MeV) | 2 | 280 | Manchester DCF | <a> | 1/3<11-20> | 5 | 2 | 8 | 4e+20 | [CIT-05]
Zircaloy-2 | Proton (2 MeV) | 2 | 280 | Manchester DCF | <a> | 1/3<11-20> | 7.5 | 3 | 4 | 2e+20 | [CIT-05] | Tail
Zircaloy-2 | Proton (2 MeV) | 2 | 350 | Manchester DCF | <a> | 1/3<11-20> | 3 | 2 | 20 | 9e+20 | [CIT-05]
Zircaloy-2 | Proton (2 MeV) | 2 | 350 | Manchester DCF | <a> | 1/3<11-20> | 6 | 2 | 32 | 1.4e+21 | [CIT-05] | Peak
Zircaloy-2 | Proton (2 MeV) | 2 | 350 | Manchester DCF | <a> | 1/3<11-20> | 9.5 | 3 | 28 | 1.3e+21 | [CIT-05]
Zircaloy-2 | Proton (2 MeV) | 2 | 350 | Manchester DCF | <a> | 1/3<11-20> | 13.5 | 3 | 14 | 6.3e+20 | [CIT-05]
Zircaloy-2 | Proton (2 MeV) | 2 | 350 | Manchester DCF | <a> | 1/3<11-20> | 18 | 4 | 6 | 2.7e+20 | [CIT-05] | Tail
Zircaloy-2 | Proton (2 MeV) | 2 | 450 | Manchester DCF | <a>-V | 1/3<11-20> | 10 | 5 | 12 | 3e+20 | [CIT-05] | Vacancy character; very broad
Zircaloy-2 | Proton (2 MeV) | 2 | 450 | Manchester DCF | <a>-V | 1/3<11-20> | 20 | 5 | 22 | 5.5e+20 | [CIT-05] | Peak
Zircaloy-2 | Proton (2 MeV) | 2 | 450 | Manchester DCF | <a>-V | 1/3<11-20> | 30 | 8 | 28 | 7e+20 | [CIT-05]
Zircaloy-2 | Proton (2 MeV) | 2 | 450 | Manchester DCF | <a>-V | 1/3<11-20> | 42 | 8 | 22 | 5.5e+20 | [CIT-05]
Zircaloy-2 | Proton (2 MeV) | 2 | 450 | Manchester DCF | <a>-V | 1/3<11-20> | 55 | 10 | 12 | 3e+20 | [CIT-05] | Tail
Zircaloy-2 | Proton (2 MeV) | 2 | 450 | Manchester DCF | <a>-V | 1/3<11-20> | 68 | 10 | 4 | 1e+20 | [CIT-05] | Tail
Zircaloy-4 | Proton (2 MeV) | 11.5 | 350 | CEA Saclay | <c> | 1/6<2023> | 20 | 10 | 18 | 7.2e+19 | [CIT-06] | Vacancy; basal plane
Zircaloy-4 | Proton (2 MeV) | 11.5 | 350 | CEA Saclay | <c> | 1/6<2023> | 40 | 15 | 28 | 1.1e+20 | [CIT-06] | Peak
Zircaloy-4 | Proton (2 MeV) | 11.5 | 350 | CEA Saclay | <c> | 1/6<2023> | 65 | 20 | 32 | 1.3e+20 | [CIT-06]
Zircaloy-4 | Proton (2 MeV) | 11.5 | 350 | CEA Saclay | <c> | 1/6<2023> | 95 | 25 | 15 | 6e+19 | [CIT-06]
Zircaloy-4 | Proton (2 MeV) | 11.5 | 350 | CEA Saclay | <c> | 1/6<2023> | 135 | 30 | 7 | 2.8e+19 | [CIT-06] | Tail

## Void & Cavity Data
VOID / CAVITY DENSITY & MEAN SIZE — Zirconium & Zircaloys
MATERIAL |  |  |  |  | IRRADIATION CONDITIONS |  |  |  |  | VOID/CAVITY DATA | [5 empty] | REFERENCE
Material | Alloy Class | Condition | Temp. Range for Void Formation | Notes on Material | Irrad. Type | Facility | Dose (dpa) | Temp. (°C) | Fluence | Cavity Density (m⁻³) | Mean Diam. (nm) | Cavity Type | He Content | Formation Condition | Notes | Cite Key | Reference | DOI / Source
α-Zr | Pure Zr | Annealed | 625–775 K (352–502°C) | Cavities rarer than in bcc metals | Neutron fission | Various | ~5 | -401 | ~1×10²⁶ n/m² | ~10²¹ m⁻³ | ~2 | Vacancy voids | Very low (transmutation) | Only form at 352–502°C; He needed to stabilize against collapse to loops | Voids rarer in Zircaloys because c-loops compete for vacancies | [CIT-11] | Griffiths 1988 | 10.1016/0022-3115(88)90029-5
Zircaloy-2 | Zr-1.5Sn-Fe-Cr-Ni | RXA | 625–775 K | Voids rarer than in pure Zr | Neutron fission | Various | ~5 | -401 | ~1×10²⁶ n/m² | <10²¹ m⁻³ | <3 | He bubbles / voids | Very low | SPPs and c-loops compete for vacancies; fewer voids than pure Zr | Voids need insoluble gases to prevent collapse to loops | [CIT-11] | Griffiths 1988 | 10.1016/0022-3115(88)90029-5
Zr-2.5%Nb | Zr-2.5Nb | Duplex α+β | Above 350°C | Cavities mainly He bubbles at SPP interfaces | Neutron fast+thermal | CANDU | ~3 | -301 | ~5×10²⁵ n/m² | ~5×10²⁰ m⁻³ | ~1.5 | He bubbles (pressure tubes) | Moderate from transmutation | He bubbles nucleate at grain boundaries and β-Nb interfaces | Delayed hydride cracking assisted by He bubble embrittlement at GBs | [CIT-12] | Holt 1988 | 10.1016/0022-3115(88)90030-1
Zircaloy-4 | Zr-1.5Sn-Fe-Cr-Ni | RXA PWR cladding | Only at T>625 K | Swelling very small | Neutron fast | PWR | ~10 | -321 | ~1.5×10²⁶ n/m² | ~10²⁰ m⁻³ | ~1 | Small He bubbles | ~4 appm (transmutation) | Swelling ~0.1% after >10 dpa; mainly at grain boundaries | Void swelling negligible vs irradiation growth; principal concern is growth | [CIT-10] | Adamson 2019 (review) | 10.1016/j.jnucmat.2019.151714
α-Zr electron irradiated | Pure α-Zr | Thin foil | 625–775 K | Cavities under electron irradiation | Electron (1 MeV) | HVEM | 0.1 | 500 |  | ~10²¹ m⁻³ | ~2 | Vacancy voids | None (electron irrad.) | Electron irradiation produces cavities if He is implanted first | Without He gas, vacancy clusters collapse to loops rather than voids | [CIT-11] | Griffiths 1988 | 10.1016/0022-3115(88)90029-5

## Second Phase Particles
SECOND PHASE PARTICLE (SPP) EVOLUTION — Zirconium Alloys Under Irradiation
MATERIAL |  |  |  | IRRADIATION CONDITIONS |  |  |  |  | SPP DATA | [5 empty] | REFERENCE
Material | Alloy | Condition | Pre-irrad. SPP | Irrad. Type | Facility | Dose (dpa) | Temp. (°C) | Fluence | SPP Type | SPP State | Mean SPP Diam. (nm) | Fe Content (rel.) | Amorphization Dose (dpa) | Notes on SPP Evolution | Cite Key | Reference | DOI
Zircaloy-2 | Zr-1.5Sn-Fe-Cr-Ni | RXA | Zr(Fe,Cr)2 + Zr2(Fe,Ni) | Neutron fast+thermal | BWR (3 cycles) | ~5 | -286 | ~5×10²⁵ n/m² | Zr(Fe,Cr)2 | Fully amorphous | ~80 nm (initial) | Depleted | ~2–3 dpa at 285°C | Fe-Cr SPPs fully amorphized after 3 reactor cycles; Zr2(Fe,Ni) remains crystalline | [CIT-13] | Lefebvre 1992 (Motta review) | 10.1016/0022-3115(87)90084-5
Zircaloy-2 | Zr-1.5Sn-Fe-Cr-Ni | RXA | Zr2(Fe,Ni) also present | Neutron fast+thermal | BWR (9 cycles) | ~10 | -286 | ~1.8×10²⁶ n/m² | Zr2(Fe,Ni) | Partially amorphous at 9 cycles | ~60 nm (initial) | Fe/Ni ratio drops | ~8 dpa at 285°C | Fe-Ni SPPs resist amorphization longer; Fe/Ni ratio changes with fluence | [CIT-13] | Motta 1992 | 10.1016/0022-3115(87)90084-5
Zircaloy-4 | Zr-1.5Sn-0.2Fe-0.1Cr | RXA | Zr(Fe,Cr)2 (hcp Laves phase) | Ion (heavy, in-situ) | In-situ TEM | 3 | 300 |  | Zr(Fe,Cr)2 | Homogeneous amorphization (ion) | ~100–200 nm (initial) | Depleted at surface | ~3 dpa at RT–300°C | Ion irradiation causes homogeneous amorphization; neutron causes rim-inward amorphization | [CIT-14] | Gilbon 2000 / Motta review | 10.1016/0022-3115(90)90369-Q
Zircaloy-4 | Zr-1.5Sn-0.2Fe-0.1Cr | RXA | Zr(Fe,Cr)2 | Proton (2 MeV) | CEA / Michigan | 2 | 350 |  | Zr(Fe,Cr)2 | Partial amorphization + Fe redistribution | ~100 nm (initial) | Fe depleted into matrix | ~2 dpa at 350°C | Proton irradiation emulates neutron SPP evolution; Fe redistributes to Zr matrix | [CIT-15] | Motta 2021 | 10.1016/j.jnucmat.2021.153221
Zr-1%Nb (E110) | Zr-1Nb | RXA | β-Nb precipitates | Neutron (VVER) | VVER reactor | ~3 | -331 | ~5×10²⁵ n/m² | β-Nb | Partial dissolution + reprecipitation | ~50 nm (initial Nb ppts) | N/A (no Fe-SPP) | Not amorphized | β-Nb partially dissolves; Nb redistribution suppresses c-loop formation | [CIT-07] | Shishov 2002 | ASTM STP 1423
Zr-2.5%Nb | Zr-2.5Nb | Duplex α+β | β-Zr phase filaments | Neutron fast+thermal | CANDU | ~3 | -301 | ~5×10²⁵ n/m² | β-Zr phase | Partially decomposes to ω-phase | ~200 nm filaments | N/A | Not amorphized; β-Zr decomposes | β-Zr→ω transformation during irradiation; changes creep and growth behaviour | [CIT-12] | Holt 1988 | 10.1016/0022-3115(88)90030-1
Low-Sn ZIRLO | Zr-0.9Sn-1.0Nb-0.1Fe | RXA | Zr(Fe,Nb)2 + β-Nb | Neutron fast+thermal | PWR | ~8.9 | -321 | 8.9×10²⁵ n/m² | Zr(Fe,Nb)2 | Partial amorphization; Cr core retained | ~80–150 nm | Depleted | ~4 dpa | STEM reveals Cr core nucleation site for amorphization; Nb modifies SPP evolution | [CIT-04] | Balogh 2015 | 10.1557/jmr.2015.142

## T-Series (Fixed Dose)
TEMPERATURE SERIES — Fixed Dose, Varying Temperature (a-Loops + c-Loops + SPP)
Material | Irrad. Type | Facility | Dose (dpa) | Fluence | Temp. (°C) | <a>-Loop Density (×10²² m⁻³) | <a>-Loop Mean Diam. (nm) | <c>-Loop Density (×10²¹ m⁻³) | <c>-Loop Mean Diam. (nm) | SPP State | Irrad. Growth Strain (%) | Loop Char. | Notes | Cite Key | Reference
Zircaloy-2 | Proton (2 MeV) | Manchester DCF | 2 |  | 280 | 5 | 4 |  |  | Zr(Fe,Cr)2 crystalline | Very low | I dominant | 280°C: small, high density; Nb-free → strong T effect | [CIT-05] | Harte 2018
Zircaloy-2 | Proton (2 MeV) | Manchester DCF | 2 |  | 350 | 4.5 | 8 |  |  | Zr(Fe,Cr)2 partial amor. | Low | I dominant | 350°C: moderate size; max loop density region | [CIT-05] | Harte 2018
Zircaloy-2 | Proton (2 MeV) | Manchester DCF | 2 |  | 450 | 2.5 | 30 |  |  | Zr(Fe,Cr)2 fully amor. | Low-mod | V dominant | 450°C: giant vacancy loops; 7.5× size increase from 280°C | [CIT-05] | Harte 2018
Low-Sn ZIRLO | Proton (2 MeV) | Manchester DCF | 2 |  | 280 | 6 | 3.5 |  |  | Zr(Fe,Nb)2 crystalline | Very low | I dominant | Nb: small size, high density, T-insensitive | [CIT-05] | Harte 2018
Low-Sn ZIRLO | Proton (2 MeV) | Manchester DCF | 2 |  | 350 | 5.8 | 4 |  |  | Zr(Fe,Nb)2 partially amor. | Very low | I dominant | Size barely changes — Nb clusters pin loops | [CIT-05] | Harte 2018
Low-Sn ZIRLO | Proton (2 MeV) | Manchester DCF | 2 |  | 450 | 5.5 | 5 |  |  | Zr(Fe,Nb)2 partial amor. | Very low | I dominant | Only 1.3× size increase from 280→450°C vs 7.5× in Zy-2 | [CIT-05] | Harte 2018
Crystal bar Zr | Neutron fission | Multiple (round-robin) | 1 | ~2×10²⁵ n/m² | 280 | 3.5 | 5 |  |  | No SPP | Low | I dominant | Both I and V loops present; I excess below 300°C | [CIT-01] | Northwood 1979
Crystal bar Zr | Neutron fission | Multiple (round-robin) | 1 | ~2×10²⁵ n/m² | 300 | 3.5 | 6.5 |  |  | No SPP | Low | Mixed I+V | Transition T; density near max | [CIT-01] | Northwood 1979
Crystal bar Zr | Neutron fission | Multiple (round-robin) | 1 | ~2×10²⁵ n/m² | 400 | 1.8 | 9 | 5 | 50 | No SPP | Moderate | V dominant | 400°C: vacancy loops dominant; c-loops appear | [CIT-01] | Northwood 1979

## Dose-Series (Fixed T)
DOSE SERIES — Fixed Temperature, Varying Dose (a-Loops + c-Loops + SPP)
Material | Irrad. Type | Facility | Temp. (°C) | He (appm) | Dose (dpa) | <a>-Loop Density (×10²² m⁻³) | <a>-Loop Mean Diam. (nm) | <c>-Loop Density (×10²¹ m⁻³) | <c>-Loop Mean Diam. (nm) | SPP State | Irrad. Growth Strain (%) | Loop Char. | Notes | Cite Key | Reference
Zircaloy-2 | Proton (2 MeV) | Manchester DCF | 350 | ~0 | 2.3 | 4.5 | 8 |  |  | Zr(Fe,Cr)2 partial amor. | Low | I dominant | Near-linear density increase; size growing | [CIT-04] | Balogh 2021
Zircaloy-2 | Proton (2 MeV) | Manchester DCF | 350 | ~0 | 4.7 | 5.5 | 9.5 |  |  | Zr(Fe,Cr)2 partial amor. | Low | I dominant | Density approaching saturation; size continues to grow | [CIT-04] | Balogh 2021
Zircaloy-2 | Proton (2 MeV) | Manchester DCF | 350 | ~0 | 7 | 6 | 11 |  |  | Zr(Fe,Cr)2 fully amor. | Low | I dominant | Visible density near saturation; XLPA shows more loops | [CIT-04] | Balogh 2021
Zircaloy-4 | Proton (2 MeV) | CEA Saclay | 350 | ~0 | 2 | 4.5 | 6 | 0.5 | 20 | Partial amor. | Very low | I dominant | c-loops first appear; a-loops dominant | [CIT-06] | Tournadre 2012
Zircaloy-4 | Proton (2 MeV) | CEA Saclay | 350 | ~0 | 5 | 5 | 7 | 1.5 | 40 | Fully amor. | Low | I dominant | c-loop density growing; a-loop near saturation | [CIT-06] | Tournadre 2012
Zircaloy-4 | Proton (2 MeV) | CEA Saclay | 350 | ~0 | 11.5 | 5.5 | 9 | 4 | 80 | Fully amor. | Moderate | I dominant | c-loops well developed; breakaway growth onset | [CIT-06] | Tournadre 2012
Zircaloy-2 | Neutron fast+thermal | BWR | ~280 | ~0 | ~3 | 5 | 7 | 2 | 80 | Fe-Cr SPP fully amor. | Low | I dominant | Saturated a-loop density; c-loops present | [CIT-02] | Cockeram et al.
Zircaloy-2 | Neutron fast+thermal | BWR | ~280 | ~0 | ~6 | 6 | 8.5 | 3 | 100 | Both SPP types amor. | Low-mod | I dominant | High burnup; a-loop density still rising (XLPA) | [CIT-09] | Balogh 2021
Zircaloy-2 | Neutron fast+thermal | BWR | ~280 | ~0 | ~10 | 6.5 | 10 | 3 | 100 | Both SPP types amor. | Moderate | I dominant | Very high burnup; breakaway growth in channel material | [CIT-09] | Balogh 2021
α-Zr | Ion (Zr in-situ) | In-situ TEM | 300 | ~0 | 1 | 8 | 4 |  |  | No SPP | N/A | Mixed I+V | Rapid initial accumulation in-situ | [CIT-08] | Idrees 2013
α-Zr | Ion (Zr in-situ) | In-situ TEM | 300 | ~0 | 5 | 10 | 7 |  |  | No SPP | N/A | Mixed I+V | Near-saturation of visible a-loop density | [CIT-08] | Idrees 2013

## References
COMPLETE BIBLIOGRAPHY — All Sources Cited in This Workbook
Cite Key | First Author(s) | Year | Full Title | Journal / Book | Volume / Pages | DOI / Source | Key Data
[CIT-01] | Northwood et al. | 1979 | Characterization of neutron irradiation damage in zirconium alloys — an international round-robin experiment | Journal of Nuclear Materials | 79, 379–394 | 10.1016/0022-3115(79)90103-X | Round-robin TEM study of α-Zr and Zircaloy-2; only <a> loops found; vacancy+interstitial types at 400°C; quantitative size distributions and loop densities
[CIT-02] | Cockeram et al. | 2011 | Microstructure of neutron-irradiated Zircaloy-2 and Zircaloy-4 (IAEA benchmark) | Journal of Nuclear Materials | 418, 46–61 | 10.1016/j.jnucmat.2011.06.024 | Zircaloy-2 and -4 BOR-60/ATR; quantitative a and c loop density and diameter at 358°C; dose dependence 1–10 dpa
[CIT-03] | Northwood et al. | 1983 | c-Component dislocations in neutron irradiated Zircaloy-2 | Journal of Nuclear Materials | 113, 193–205 | 10.1016/0022-3115(83)90301-X | c-Component loop identification; formation conditions; relation to irradiation growth; quantitative TEM
[CIT-04] | Balogh et al. | 2021 | Characterizing dislocation loops in irradiated polycrystalline Zr alloys by X-ray line profile analysis of powder diffraction patterns with satellites | Journal of Applied Crystallography | 54, 1080–1098 | 10.1107/S1600576721005355 | Zircaloy-2 proton 2.3–7.0 dpa/350°C + neutron 9.5–13.1×10²⁵ n/m²; SXRD+TEM; a-loop DD 4–15× higher by SXRD; power-law size distribution
[CIT-05] | Harte et al. | 2018 | The effect of irradiation temperature on damage structures in proton-irradiated zirconium alloys | Journal of Nuclear Materials | 504, 47–60 | 10.1016/j.jnucmat.2018.02.034 | Zircaloy-2 and Low-Sn ZIRLO proton 2 dpa at 280/350/450°C; a-loop diameter 7.5× increase from 280–450°C in Zy-2; only 1.3× in ZIRLO; Nb role quantified
[CIT-06] | Tournadre et al. | 2012 | Experimental study of the nucleation and growth of c-component loops under charged particle irradiations of recrystallized Zircaloy-4 | Journal of Nuclear Materials | 425, 76–82 | 10.1016/j.jnucmat.2011.10.017 | Zircaloy-4 proton (2 MeV, 11.5 dpa/623 K) and Zr-ion (600 keV, 7 dpa/573 K); c-loop size and density maps; breakaway growth correlation
[CIT-07] | Shishov et al. | 2002 | Microstructure and crystallographic texture of Zr-Nb-Fe-Sn alloy after neutron irradiation | ASTM STP 1423 | Zirconium in Nuclear Industry: 13th Int. Symp. | ASTM STP 1423 | E110 (Zr-1Nb) VVER neutron irradiation; a-loop density ~4×10²² m⁻³; Nb suppresses c-loop formation; β-Nb precipitation
[CIT-08] | Idrees et al. | 2013 | In situ study of defect accumulation in zirconium under heavy ion irradiation | Journal of Nuclear Materials | 433, 95–107 | 10.1016/j.jnucmat.2012.09.014 | Pure α-Zr in-situ TEM with 300 keV Zr ions at 300°C; loop accumulation kinetics; rows parallel to basal plane; saturation ~10⁻² dpa/s
[CIT-09] | Balogh et al. | 2016 | Evolution of dislocation structure in neutron irradiated Zircaloy-2 studied by synchrotron X-ray diffraction peak profile analysis | Acta Materialia | 117, 22–34 | 10.1016/j.actamat.2016.07.001 | Zircaloy-2 BWR cladding and channel high burnup; SXRD; total DD 4–15× higher than TEM; a-loop density increases with fluence in cladding
[CIT-10] | Adamson et al. | 2019 | Irradiation effects in zirconium alloys (IAEA TECDOC) | IAEA TECDOC-2020 | IAEA, Vienna | IAEA-TECDOC-2020 | Comprehensive review; growth strains, loop data, SPP evolution, void data, dose/T dependences for all major Zircaloys including BWR, PWR, CANDU applications
[CIT-11] | Griffiths | 1988 | The formation of c-component defects in zirconium alloys during neutron irradiation | Journal of Nuclear Materials | 159, 190–218 | 10.1016/0022-3115(88)90029-5 | Review of c-component loops and voids in Zr alloys; formation mechanism; temperature range 625–775 K for voids; He role; relation to breakaway growth
[CIT-12] | Holt | 1988 | Microstructure of Zr-2.5Nb pressure tubes | Journal of Nuclear Materials | 159, 310–338 | 10.1016/0022-3115(88)90030-1 | Zr-2.5Nb CANDU pressure tube microstructure under neutron irradiation; He bubbles at GB; β-Zr decomposition; irradiation growth and creep data
[CIT-13] | Motta & Lemaignan | 1992 | A ballistic mixing model for the amorphization of precipitates in Zircaloy under neutron irradiation | Journal of Nuclear Materials | 195, 277–285 | 10.1016/0022-3115(92)90519-Q | SPP amorphization model; Zr(Fe,Cr)2 vs Zr2(Fe,Ni) behaviour; critical dose/temperature for amorphization; Fe redistribution mechanism
[CIT-14] | Lefebvre & Lemaignan | 1990 | Analysis with heavy ions of the amorphisation under irradiation of Zr(Fe,Cr)2 precipitates in Zircaloy-4 | Journal of Nuclear Materials | 171, 223–229 | 10.1016/0022-3115(90)90369-Q | Heavy ion amorphization of Zr(Fe,Cr)2; critical temperature for amorphization; homogeneous vs rim amorphization under ion vs neutron irradiation
[CIT-15] | Motta et al. | 2021 | Emulation of neutron damage with proton irradiation and its effects on microstructure and microchemistry of Zircaloy-4 | Journal of Nuclear Materials | 555, 153221 | 10.1016/j.jnucmat.2021.153221 | Proton irradiation emulates neutron damage in Zy-4; SPP amorphization and Fe redistribution; dislocation loops; hardening matches neutron data
[CIT-16] | Ribis et al. | 2021 | Size-distribution of irradiation-induced dislocation-loops in materials used in the nuclear industry | Journal of Nuclear Materials | 557, 153246 | 10.1016/j.jnucmat.2021.153246 (approx.) | 10.1016/S0022-3115(21)00168-9 | Power-law size distributions of loops in Zircaloy-2 by XLPA; total DD 4–15× higher than TEM; channel-box vs cladding comparison; methodology for detecting sub-TEM loops