## Sheet1
| 350C_3dpa |  | 300C_15dpa area1 |  | 300C_15dpa area2 |  | 300C_15dpa area3 |  | 350C_16dpa_100 |  | 350C_16dpa_111
Diameter | Fraction | Diameter | Fraction | Diameter | Fraction | Diameter | Fraction | Diameter | Fraction | Diameter | Fraction
3 | 4.416168 | 1 | 0.008 | 1 | 0.089 | 1 | 0.007 | 3 | 1.034483 | 3 | 2.068966
5 | 19.12425 | 2 | 0.138 | 2 | 0.291 | 2 | 0.175 | 6 | 1.965517 | 6 | 0
7 | 22.04341 | 3 | 0.241 | 3 | 0.268 | 3 | 0.237 | 9 | 21.2069 | 9 | 0.9310345
9 | 16.01796 | 4 | 0.21 | 4 | 0.145 | 4 | 0.187 | 12 | 27 | 12 | 10.96552
11 | 11.71407 | 5 | 0.145 | 5 | 0.101 | 5 | 0.108 | 15 | 27.93103 | 15 | 15
13 | 7.335329 | 6 | 0.095 | 6 | 0.054 | 6 | 0.082 | 18 | 24.93103 | 18 | 15
15 | 2.919162 | 7 | 0.085 | 7 | 0.021 | 7 | 0.086 | 21 | 22.96552 | 21 | 18
17 | 4.341317 | 8 | 0.022 | 8 | 0.014 | 8 | 0.045 | 24 | 15.93103 | 24 | 21.93103
19 | 5.838323 | 9 | 0.01 | 9 | 0.009 | 9 | 0.012 | 27 | 10.13793 | 27 | 13.96552
21 | 4.378743 | 10 | 0.01 | 10 | 0.006 | 10 | 0.017 | 30 | 4.137931 | 30 | 9.931034
23 | 1.459581 | 11 | 0.004 | 11 | 0 | 11 | 0.023 | 33 | 1.965517 | 33 | 6
|  | 12 | 0.013 | 12 | 0 | 12 | 0.006 |  |  | 36 | 8.896552
|  | 13 | 0.013 | 13 | 0 | 13 | 0.011 |  |  | 39 | 6.931034
|  | 14 | 0.01 | 14 | 0.004 | 14 | 0.007 |  |  | 42 | 3.103448
|  | 15 | 0.004 | 15 | 0.003 | 15 | 0.003 |  |  | 45 | 1.965517
|  | 16 | 0.004 | 16 | 0 | 16 | 0.003 |  |  | 48 | 0.9310345
|  | 17 | 0 | 17 | 0 | 17 | 0 |  |  | 51 | 2.068966
|  | 18 | 0 | 18 | 0 | 18 | 0 |  |  | 54 | 0.9310345
|  | 19 | 0 | 19 | 0 | 19 | 0 |  |  | 57 | 3
|  | 20 | 0 | 20 | 0 | 20 | 0 |  |  | 60 | 1.965517
|  | 21 | 0 | 21 | 0 | 21 | 0 |  |  | 63 | 1.965517
|  | 22 | 0 | 22 | 0 | 22 | 0
|  | 23 | 0 | 23 | 0.003 | 23 | 0
|  | 24 | 0 | 24 | 0 | 24 | 0.003