## Production
Parameter | Symbol | Fission | Fusion | Units
Survival and Dose Rate
Survival efficiency (spectrum-avg.) | eta | 0.3 | 0.28 | —
Displacement rate | phi_dot | user | user | dpa/s
He production rate | G_He/G | 0.5–1 | ~10 | appm He/dpa
Interstitial Cluster Production
SIA clustering fraction | f_cl_i | 0.58 | 0.65 | —
SIA power-law exponent | s_i | 1.6 | 1.5 | —
Max SIA cluster size | m1 | 20 | 50 | SIAs
SIA normalization constant | C_i | 0.1093 | 0.0553 | —
Vacancy Cluster Production
Vacancy clustering fraction | f_cl_v | 0.15 | 0.2 | —
Vacancy power-law exponent | s_v | 2.5 | 2.3 | —
Max vacancy cluster size | n1 | 10 | 20 | vacancies
Vacancy normalization constant | C_v | 0.1506 | 0.1296 | —

## Energetics
Parameter | Symbol | Value | Units | Notes
Lattice and Elastic Constants
Lattice constant | a | 0.2867 | nm | bcc Fe
Atomic volume | Omega | 1.18e-29 | m^3 | a^3/2
Burgers vector (1/2<111>) | b_111 | 0.2482 | nm
Burgers vector (<100>) | b_100 | 0.2867 | nm
Shear modulus (RT) | mu | 82 | GPa
Poisson ratio | nu | 0.29 | —
Surface energy | gamma_s | 2 | J/m^2 | DFT average
Vacancy Energetics
Formation energy | E_f_v | 2 | eV | DFT consensus
Migration energy | E_m_v | 0.67 | eV | DFT, Stage III
Divacancy binding (2NN) | E_B_2v | 0.22 | eV | DFT
Divacancy migration | E_m_2v | 0.7 | eV | DFT
SIA Energetics
Formation energy (<110> dumbbell) | E_f_i | 3.64 | eV | DFT
Migration energy (<110> T-R) | E_m_i | 0.34 | eV | DFT, Stage I_E
Di-SIA binding energy | E_B_2i | 0.8 | eV | DFT
Di-SIA migration energy | E_m_2i | 0.42 | eV | DFT
Helium Energetics
He migration energy (tetrahedral) | E_m_h | 0.06 | eV | DFT
He-vacancy binding (1st He) | E_b_hV_1 | 2.3 | eV | Fu & Willaime 2005
He-vacancy binding (2nd He) | E_b_hV_2 | 2 | eV | Fu & Willaime 2005
Attempt Frequencies
Vacancy | nu_v | 10000000000000 | s^-1
SIA (<110>) | nu_i | 10000000000000 | s^-1
He interstitial | nu_h | 3000000000000 | s^-1
He Equation of State (Virial, 600-1000 K)
Second virial coefficient | B2 | 1.67e-29 | m^3/atom
Third virial coefficient | B3 | 1.84e-58 | m^6/atom^2

## Diffusion
Parameter | Symbol | Value | Units | Notes
Pure Fe Baseline
Vacancy D0 | D0_v | 8.2e-08 | m^2/s
Vacancy E_m | E_m_v | 0.67 | eV
SIA D0 | D0_i | 8.2e-08 | m^2/s
SIA E_m | E_m_i | 0.34 | eV
He D0 | D0_h | 2.5e-08 | m^2/s
He E_m | E_m_h | 0.06 | eV
SIA Cluster 1D Glide (n >= 4)
Attempt frequency | nu0_1D | 6000000000000 | s^-1
1D migration energy | E_m_1D | 0.03 | eV | mid-range estimate
Size exponent | s_i | 0.7 | — | MD range: 0.5-1.0
Mobility cutoff | n_max_i | 100 | SIAs
Vacancy Cluster Diffusion
Size exponent | s_v | 1 | —
Mobility cutoff | m_max_v | 5 | vacancies
EUROFER Dissolved Solute Concentrations
Cr | c_Cr | 0.094 | at/at | 9 wt% Cr
W | c_W | 0.0033 | at/at | 1.1 wt% W
Mn | c_Mn | 0.0047 | at/at | 0.47 wt% Mn
C (dissolved) | c_C | 0.0005 | at/at | after tempering
N (dissolved) | c_N | 0.0002 | at/at | after tempering
SIA Solute Trapping: K_s = z_s * exp(E_b/kT)
C-SIA binding | E_b_C_SIA | 0.45 | eV | z=4
N-SIA binding | E_b_N_SIA | 0.4 | eV | z=4
Cr-SIA binding | E_b_Cr_SIA | 0.1 | eV | z=8
Mn-SIA binding | E_b_Mn_SIA | 0.2 | eV | z=6
Vacancy Solute Trapping: K_s = z_s * exp(E_b/kT)
C-V binding | E_b_C_V | 0.45 | eV | z=3
N-V binding | E_b_N_V | 0.4 | eV | z=3
W-V binding | E_b_W_V | 0.27 | eV | z=8
Mn-V binding | E_b_Mn_V | 0.1 | eV | z=8
Cr-V binding | E_b_Cr_V | 0.05 | eV | z=8
SIA Cluster Trapping (1D loops)
C-loop binding | E_b_C_loop | 0.5 | eV | z=2
N-loop binding | E_b_N_loop | 0.4 | eV | z=2
Cr-loop binding | E_b_Cr_loop | 0.1 | eV | z=4
Mixed 1D/3D Parameters
Mean free path (EUROFER) | L_hat | 30-100 | — | L/a, alloy-dependent
1D/3D interpolation const. | B_rot | 2.627 | —

## Dissociation
Parameter | Symbol | Value | Units | Notes
Void Binding Energy Model
Vacancy formation energy | E_f_v | 2 | eV
Surface energy | gamma_s | 2 | J/m^2
Divacancy binding (DFT) | E_b_v(2) | 0.22 | eV | anchor point
Decay constant | lambda | 0.5756 | vac^-1 | ln(100)/8
Bubble Fitting Amplitudes A(m)
A(m=0) | A_0 | 1.2353 | eV | pure void correction
A(m=1) | A_1 | 2.9064 | eV
A(m=2) | A_2 | 3.4147 | eV
A(m=3) | A_3 | 2.1504 | eV
A(m=4) | A_4 | -0.159 | eV
Vacancy Loop Binding
Stacking fault energy | gamma_sf | 0.6 | J/m^2
Core radius | r_c | b/3 | —
Divacancy binding anchor | E_b(2) | 0.22 | eV
Decay constant | lambda | 0.575 | vac^-1
Interstitial Loop Binding (power-law, n<=25)
1/2<111> A | A_111 | 0.7501 | eV
1/2<111> B | B_111 | 0.3873 | —
<100> A | A_100 | 0.716 | eV
<100> B | B_100 | 0.3581 | —
Blending transition center | n_tr | 25 | SIAs
Blending transition width | sigma_tr | 5 | SIAs
He Maximum Loading
He/V ratio parameter | alpha_He | 1.7 | — | l_max = alpha * m^(2/3)
He Binding Energy to Bubbles (Eq. EbHe_summary)
He interstitial solution energy | E_s_He | 2.35 | eV | Fu & Willaime 2005
He atomic mass | m_He | 4.0026 | amu | 4-He
He virial B2 (600-1000 K) | B2 | 1.67e-29 | m^3/atom
He virial B3 (600-1000 K) | B3 | 1.84e-58 | m^6/atom^2
He Binding: Atomistic-Continuum Blending
Decay constant | mu | 0.658 | He^-1 | ln(100)/7
Fitting amplitude A^He(alpha=2) | A_He_2 | 0.55 | eV | Caturla/Fu data
Fitting amplitude A^He(alpha=3) | A_He_3 | 0.4 | eV | Caturla/Fu data
Fitting amplitude A^He(alpha=4) | A_He_4 | 0.75 | eV | Caturla/Fu data
Trap Mutation (Frenkel Pair Emission)
Attempt frequency | nu0_TM | 1e12-1e13 | s^-1
E_TM: He5V1 | E_TM(1,5) | 1 | eV | Morishita 2003
E_TM: He6V1 | E_TM(1,6) | 0.5 | eV | Morishita 2003
E_TM: He7V1 | E_TM(1,7) | 0 | eV | spontaneous; Gao 2011
Self-Trapping (alpha=0, pure He clusters)
E_TM: He4 (alpha=0) | E_TM(0,4) | 0.3 | eV | Gao 2011
E_TM: He5 (alpha=0) | E_TM(0,5) | 0.1 | eV | Gao 2011
E_TM: He6 (alpha=0) | E_TM(0,6) | 0 | eV | spontaneous; Gao 2011
Maximum He Loading (Trap-Mutation Limit)
He/V ratio parameter | alpha_He | 1.5-2.0 | — | Morishita 2003, Fu 2005
Formula | l_max(alpha) | floor(alpha_He * alpha^(2/3)) | — | trap-mutation limit
Competition: He emission if |  | E_B^He < E_TM | —
Competition: trap mutation if |  | E_TM < E_B^He | — | dominates at He/V > 1.3-1.7

## Reactions
Parameter | Symbol | Value | Units | Notes
Geometric Rate Constant Prefactors
Spherical cluster | A_sph | 7.818 | — | (48*pi^2)^(1/3)
Dislocation loop | A_loop | 10.78 | — | 8*sqrt(pi/sqrt(3))
Pure 1D sink | A_1D | 2.632 | — | 9/(8*pi^(2/3))
1D/3D interpolation | B_rot | 2.627 | — | (4/pi)*(8*pi/3)^(1/3)
V-SIA recombination | 4*sqrt(3)*pi | 21.77 | —
Dislocation Sink
Network dislocation density | rho_d | 1e13-1e14 | m^-2 | EUROFER, tempered
Interstitial bias factor | Z_i | 1.1 | — | mid-range estimate
Vacancy bias factor | Z_v | 1 | —
Mobility Cutoffs
Max mobile SIA cluster | n_max_i | 100 | SIAs
Max mobile vacancy cluster | m_max_v | 5 | vacancies
He State-Space Parameters
He max loading parameter | alpha_He | 1.7 | —
Re-solution parameter (fission) | b0_fission | 0.01 | dpa^-1/He
Re-solution parameter (fusion) | b0_fusion | 0.1 | dpa^-1/He
Size Grid (user-defined)
Max SIA cluster tracked | N | user | — | typically 500-5000
Max vacancy cluster tracked | M | user | — | typically 500-5000
Max He per cluster | L | user | — | or use mean-field
Grouping transition size | n_group | 50-200 | —