## Material_Environment
Notation | Value | Units | Description
T | 673 | K | Irradiation temperature
G | 1e-06 | dpa/s | Displacement damage rate
rho_d | 1000000000000 | m^-2 | Network dislocation density
neutron_spectrum | fission | - | Neutron spectrum: fission or fusion

## Physical_Properties
Notation | Value | Units | Description
a_m | 2.87e-10 | m | BCC Fe lattice parameter
Omega | 1.178e-29 | m^3 | Atomic volume (a^3/2 for bcc)
E_f_v | 1.73 | eV | Vacancy formation energy
E_m_v | 0.67 | eV | Vacancy migration energy
nu_v | 10000000000000 | Hz | Vacancy attempt frequency
E_b_2v | 0.3 | eV | Di-vacancy binding energy
E_m_i | 0.34 | eV | SIA migration energy (1D glide, bcc Fe)
nu_i | 10000000000000 | Hz | SIA attempt frequency
E_b_2i | 0.8 | eV | Di-interstitial binding energy
E_b_inf_loop | 1.8 | eV | Large-loop SIA binding limit (½⟨111⟩)
n_trans_loop | 8 | - | Loop binding saturation cluster size
n_1D | 4 | - | Min. SIA cluster size for 1D glide
D_1D_factor | 1 | - | 1D-to-3D effective diffusion ratio
E_f_He | 4.37 | eV | He interstitial formation energy in Fe
E_m_He | 0.06 | eV | He migration energy in bcc Fe
nu_He | 3000000000000 | Hz | He attempt frequency
E_b_HeV | 2.6 | eV | He binding energy in mono-vacancy (Caturla)
E_b_He_delta | -0.8 | eV | He pressure fit parameter delta_He
E_b_He_beta | 0.7 | - | He pressure fit exponent beta_He
gamma_s | 2 | J/m^2 | Fe surface energy for capillary model
Z_i | 1.05 | - | Interstitial bias factor at dislocations
Z_v | 1 | - | Vacancy capture factor at dislocations
Z_He | 0.01
eta | 0.3 | - | Cascade survival efficiency (N_d/N_NRT)
f_i_cl | 0.58 | - | Fraction of SIA born in clusters
f_v_cl | 0.15 | - | Fraction of vacancies born in clusters
s_i | 1.6 | - | SIA cluster power-law exponent
s_v | 2.5 | - | Vacancy cluster power-law exponent
m1_spec | 20 | - | Max SIA cluster size in production spectrum
n1_spec | 10 | - | Max vacancy cluster size in production spectrum
G_He_per_dpa | 0.5 | appm/dpa | He production rate (transmutation)

## Model_Parameters
Notation | Value | Units | Description
Ni | 100 | - | Max SIA cluster size tracked
Nv | 100 | - | Max vacancy cluster size tracked
L_He_max | 5 | - | Max He per void (full/fast_eq modes)
he_mode | decoupled | - | He-vacancy reduction mode
t_begin | 1e-08 | s | Integration start time
t_end | 1000000 | s | Integration end time
n_points | 200 | - | Number of output time points
n_segments | 60 | - | Segments for segmented LSODA
rtol | 0.0001 | - | Relative ODE tolerance
atol | 1e-25 | - | Absolute ODE tolerance
method | LSODA | - | ODE solver method
log_time | 1 | - | Use log-spaced output times (1=yes)
C_floor | 1e-30 | - | Minimum allowed concentration