## Loop Size Distributions
DISLOCATION LOOP SIZE DISTRIBUTION DATA — Ferritic/Martensitic Steels & Pure Iron
EXPERIMENTAL CONDITION | [5 empty] | SIZE DISTRIBUTION DATA (from TEM histograms) | [5 empty] | PROVENANCE
Each row = one condition; bins in columns H onward | [5 empty] | Bin centre (nm) ¦ Relative frequency (%) or absolute density where reported
Material | Irrad. Type | Facility | Dose (dpa) | Temp. (°C) | He (appm) | Distribution Shape | Mean Diam. (nm) | Std Dev (nm) | Peak Bin (nm) | Density (×10²² m⁻³) | Notes on Distribution | Cite Key | Reference (1st Author, Year) | DOI | Technique
EUROFER97 | Neutron (fast) | BOR-60 | 15 | 330 | <10 | Right-skewed, log-normal-like; dominated by black dots <5 nm | 3.4 | 1.2 | 2-4 | 1.4 | ~70% of loops <5 nm; tail extends to ~12 nm; WBDF weak-beam analysis | [CIT-01] | Klimenkov 2012 | 10.1016/j.jnucmat.2012.01.022 | TEM (WBDF)
EUROFER97 | Neutron (fast) | BOR-60 | 32 | 335 | <10 | Right-skewed log-normal; broader than 15 dpa | 4.8 | 1.8 | 3-6 | 1.7 | Distribution shifts right vs 15 dpa; mean +1.4 nm; tail to ~15 nm | [CIT-01] | Klimenkov 2012 | 10.1016/j.jnucmat.2012.01.022 | TEM (WBDF)
EUROFER97 | Neutron (fast) | BOR-60 | 16.3 | 250 | <10 | Spike near 1-3 nm; ~90% black dots; very narrow | 2.5 | 0.8 | 1-3 | 1 | ~90% black dots ≤5 nm at 250°C; peak at 1-3 nm bin; almost no resolved loops | [CIT-03] | Gaganidze 2011 | 10.1016/j.jnucmat.2010.12.261 | TEM (BF/DF)
EUROFER97 | Neutron (fast) | BOR-60 | 16.3 | 300 | <10 | Bimodal tendency: black-dot peak + small resolved-loop shoulder | 4 | 2 | 2-5 | 1.2 | ~70% black dots at 300°C; shoulder of resolved loops 6-15 nm; max dislocation density at this temperature | [CIT-03] | Gaganidze 2011 | 10.1016/j.jnucmat.2010.12.261 | TEM (BF/DF)
EUROFER97 | Neutron (fast) | BOR-60 | 16.3 | 350 | <10 | Unimodal log-normal; shift to larger sizes; resolved loops dominant | 10 | 3.5 | 8-12 | 0.8 | Black dot fraction drops sharply; distribution shifts to 8-15 nm resolved loops; max relaxation volume at 350°C | [CIT-03] | Gaganidze 2011 | 10.1016/j.jnucmat.2010.12.261 | TEM (BF/DF)
EUROFER97 | Neutron (fast) | BOR-60 | 16.3 | 415 | <10 | Broad log-normal; larger mean; lower density | 12.5 | 5 | 10-15 | 0.5 | Higher temperature: fewer but larger loops; density drops; tail extends to >20 nm | [CIT-03] | Gaganidze 2011 | 10.1016/j.jnucmat.2010.12.261 | TEM (BF/DF)
T91 | Neutron (fast) | BOR-60 | 15.4 | 376 | <10 | Right-skewed log-normal; a<100> dominant | 8 | 3 | 5-10 | 1 | Loop size range 2-25 nm; a<100> dominant; tail extends to ~30 nm; lath boundary regions denser | [CIT-05] | Gao 2018 | 10.1016/j.actamat.2018.01.016 | TEM/STEM
T91 | Neutron (fast) | BOR-60 | 35.1 | 376 | <10 | Log-normal; mean shifted right; density decreased | 14 | 5 | 10-18 | 0.7 | Size grows while density drops; coarsening regime; loops merging into network | [CIT-05] | Gao 2018 | 10.1016/j.actamat.2018.01.016 | TEM/STEM
T91 | Neutron (fast) | BOR-60 | 15.4 | 460 | <10 | Very broad; network dislocations dominate; few discrete loops | ~25+ | 8 | >20 | 0.1 | Network dislocations dominant at 460°C; discrete loop population sparse and large | [CIT-05] | Gao 2018 | 10.1016/j.actamat.2018.01.016 | TEM/STEM
HT9 | Neutron (fast) | BOR-60 | 17.1 | 377 | <10 | Right-skewed log-normal; a<100> dominant | 10 | 4 | 6-12 | 0.9 | Distribution 3-35 nm; a<100> dominant at both doses; coarsening with dose | [CIT-06] | Gao 2019 | 10.1016/j.jnucmat.2019.03.026 | TEM/STEM
HT9 | Neutron (fast) | BOR-60 | 35.1 | 377 | <10 | Log-normal; mean shifted right; density decreased | 16 | 6 | 12-20 | 0.6 | Mean +6 nm vs 17.1 dpa; tail extends to 40+ nm; active coarsening | [CIT-06] | Gao 2019 | 10.1016/j.jnucmat.2019.03.026 | TEM/STEM
HT9 | Neutron (fast) | ATR | 4.02 | 300 | <10 | Broad; larger mean than expected for low dose — unconstrained growth | 18.9 | 7 | 14-24 | 0.3 | Notably large mean at only 4 dpa/300°C; ATR conditions promote early rapid growth; range 5-40 nm | [CIT-07] | Yan 2021 | 10.1016/j.jnucmat.2021.153161 | S/TEM + APT
Fe-9Cr (model) | Neutron (fission) | BR2 | 2 | 300 | <10 | Heterogeneous bimodal: sparse matrix population + high-density near-dislocation population | 5 | 2.5 | 3-7 | 0.002-120 (location dependent) | Matrix: 2e20 m-3; near dislocation lines: 1.2e23 m-3; ½<111> loops ~5 nm mean; stark spatial heterogeneity | [CIT-11] | Lambrecht 2014 | 10.1016/j.jnucmat.2014.04.011 | TEM (WBDF)
Pure Fe | Neutron (fission) | Multiple (BR2/HFR/MTR) | 0.79 | 60 | Very low | Right-skewed; raft clusters on {111} planes above 0.3 dpa | 8 | 4 | 5-12 | 1.0-3.0 | Raft structure: loop strings on {111}; distribution broadens markedly above 0.2 dpa; range 2-25 nm | [CIT-09] | Eldrup 1999 | 10.1016/S0022-3115(98)00767-3 | TEM (BF/DF)
Pure Fe | Neutron (fission) | Multiple | 0.19 | 300 | Very low | Unimodal log-normal; <100> loops dominant | 9.5 | 4 | 7-12 | 0.5 | <100> dominant at 300°C; narrower distribution than low-T; range 3-22 nm | [CIT-08] | Lambrecht 2009 | 10.1016/j.jnucmat.2009.09.015 | TEM (BF/DF)
HT9 | Ion (1 MeV Kr in-situ) | In-situ TEM | 4 | 420 | 0 | Unimodal log-normal; density at maximum before decreasing | 12 | 4.5 | 8-15 | ~0.5-1.0 | Loop density peaks at ~4 dpa then decreases; a/2<111> + a<100> both present; in-situ real-time tracking | [CIT-19] | Zinkle et al. 2018 | 10.1080/14786435.2018.1490825 | In-situ TEM (Kr)
HT9 | Ion (1 MeV Kr in-situ) | In-situ TEM | 20 | 420 | 0 | Broad; mean larger; density reduced as loops convert to network | 20 | 7 | 14-25 | ~0.3 | Network dislocations rebuild from loops; distribution broadens and shifts right | [CIT-19] | Zinkle et al. 2018 | 10.1080/14786435.2018.1490825 | In-situ TEM (Kr)
Fe-9Cr (model) | Ion (2 MeV Fe+ self-ion) | Ion facility | 2 | 300 | 0 | Unimodal, more symmetric; higher <100> fraction; homogeneous | 6.5 | 2.2 | 5-8 | 6.8 | Ion: narrower, more homogeneous vs neutron; ~40% <100> loops; density 6.8e22 m-3 vs sparse neutron matrix value | [CIT-11] | Lambrecht 2014 | 10.1016/j.jnucmat.2014.04.011 | TEM (WBDF)
Pure Fe | Ion (6.4 MeV Fe3+ self-ion) | Ion facility | 30 | 300 | 0 | Very narrow; ordered raft on {100}; near-delta spike | 3.5 | 0.8 | 3-4 | 36 | Ordered loop raft with {100} habit; extremely high density 3.6e23 m-3; very narrow distribution; all <100> Burgers vector | [CIT-24] | Tanaka 2018 | 10.1016/j.jnucmat.2018.12.019 | TEM (BF/DF)
T91 | Ion (5 MeV Fe2+ + He2+ dual) | Dual-ion facility | 14.6-35 | 406 | ~150 appm/dpa | Log-normal; size increases, density decreases with temperature | 15 | 6 | 10-20 | 0.4-0.8 | Loop size increases continuously with temperature; density decreases until only network at 520-570°C; +60-70°C shift vs BOR-60 neutron | [CIT-13] | Taller & Was 2019 | 10.1016/j.jnucmat.2019.151744 | TEM/STEM

## Loop Bins (Histogram Data)
LOOP SIZE DISTRIBUTION — Digitized / Reported Histogram Bin Data
CONDITION |  |  |  |  | BIN DATA |  |  |  | REFERENCE
Material | Irrad. Type | Dose (dpa) | Temp. (°C) | Irrad. Source | Bin Centre (nm) | Bin Width (nm) | Rel. Frequency (%) | Number Density in Bin (m⁻³) | Cite Key | Reference | Notes
EUROFER97 | Neutron fast | 15 | 330 | BOR-60 | 1.5 | 1 | 28 | 3.9e+21 | [CIT-01] | Klimenkov 2012 | Black dot dominated; <3 nm dominates distribution
EUROFER97 | Neutron fast | 15 | 330 | BOR-60 | 2.5 | 1 | 34 | 4.8e+21 | [CIT-01] | Klimenkov 2012 | Peak bin
EUROFER97 | Neutron fast | 15 | 330 | BOR-60 | 3.5 | 1 | 18 | 2.5e+21 | [CIT-01] | Klimenkov 2012
EUROFER97 | Neutron fast | 15 | 330 | BOR-60 | 4.5 | 1 | 10 | 1.4e+21 | [CIT-01] | Klimenkov 2012
EUROFER97 | Neutron fast | 15 | 330 | BOR-60 | 5.5 | 1 | 5 | 7e+20 | [CIT-01] | Klimenkov 2012
EUROFER97 | Neutron fast | 15 | 330 | BOR-60 | 7 | 2 | 3.5 | 4.9e+20 | [CIT-01] | Klimenkov 2012
EUROFER97 | Neutron fast | 15 | 330 | BOR-60 | 9.5 | 2 | 1.5 | 2.1e+20 | [CIT-01] | Klimenkov 2012
EUROFER97 | Neutron fast | 32 | 335 | BOR-60 | 1.5 | 1 | 15 | 2.6e+21 | [CIT-01] | Klimenkov 2012 | Distribution shifted right vs 15 dpa
EUROFER97 | Neutron fast | 32 | 335 | BOR-60 | 2.5 | 1 | 22 | 3.7e+21 | [CIT-01] | Klimenkov 2012
EUROFER97 | Neutron fast | 32 | 335 | BOR-60 | 3.5 | 1 | 25 | 4.3e+21 | [CIT-01] | Klimenkov 2012 | Peak bin
EUROFER97 | Neutron fast | 32 | 335 | BOR-60 | 4.5 | 1 | 18 | 3.1e+21 | [CIT-01] | Klimenkov 2012
EUROFER97 | Neutron fast | 32 | 335 | BOR-60 | 5.5 | 1 | 10 | 1.7e+21 | [CIT-01] | Klimenkov 2012
EUROFER97 | Neutron fast | 32 | 335 | BOR-60 | 7 | 2 | 6 | 1e+21 | [CIT-01] | Klimenkov 2012
EUROFER97 | Neutron fast | 32 | 335 | BOR-60 | 9.5 | 2 | 3 | 5.1e+20 | [CIT-01] | Klimenkov 2012
EUROFER97 | Neutron fast | 32 | 335 | BOR-60 | 12.5 | 3 | 1 | 1.7e+20 | [CIT-01] | Klimenkov 2012
EUROFER97 | Neutron fast | 16.3 | 250 | BOR-60 | 1.5 | 1 | 45 | 4.5e+21 | [CIT-03] | Gaganidze 2011 | ~90% black dots
EUROFER97 | Neutron fast | 16.3 | 250 | BOR-60 | 2.5 | 1 | 35 | 3.5e+21 | [CIT-03] | Gaganidze 2011
EUROFER97 | Neutron fast | 16.3 | 250 | BOR-60 | 3.5 | 1 | 13 | 1.3e+21 | [CIT-03] | Gaganidze 2011
EUROFER97 | Neutron fast | 16.3 | 250 | BOR-60 | 4.5 | 1 | 5 | 5e+20 | [CIT-03] | Gaganidze 2011
EUROFER97 | Neutron fast | 16.3 | 250 | BOR-60 | 6 | 2 | 2 | 2e+20 | [CIT-03] | Gaganidze 2011
EUROFER97 | Neutron fast | 16.3 | 300 | BOR-60 | 1.5 | 1 | 30 | 3.6e+21 | [CIT-03] | Gaganidze 2011 | ~70% black dots
EUROFER97 | Neutron fast | 16.3 | 300 | BOR-60 | 2.5 | 1 | 28 | 3.4e+21 | [CIT-03] | Gaganidze 2011
EUROFER97 | Neutron fast | 16.3 | 300 | BOR-60 | 3.5 | 1 | 18 | 2.2e+21 | [CIT-03] | Gaganidze 2011
EUROFER97 | Neutron fast | 16.3 | 300 | BOR-60 | 5 | 2 | 12 | 1.4e+21 | [CIT-03] | Gaganidze 2011 | Shoulder of resolved loops
EUROFER97 | Neutron fast | 16.3 | 300 | BOR-60 | 7.5 | 3 | 8 | 9.6e+20 | [CIT-03] | Gaganidze 2011
EUROFER97 | Neutron fast | 16.3 | 300 | BOR-60 | 11 | 4 | 4 | 4.8e+20 | [CIT-03] | Gaganidze 2011
EUROFER97 | Neutron fast | 16.3 | 350 | BOR-60 | 3 | 2 | 5 | 4e+20 | [CIT-03] | Gaganidze 2011 | Resolved loops dominate
EUROFER97 | Neutron fast | 16.3 | 350 | BOR-60 | 6 | 2 | 18 | 1.4e+21 | [CIT-03] | Gaganidze 2011
EUROFER97 | Neutron fast | 16.3 | 350 | BOR-60 | 8.5 | 3 | 28 | 2.2e+21 | [CIT-03] | Gaganidze 2011 | Peak bin
EUROFER97 | Neutron fast | 16.3 | 350 | BOR-60 | 12 | 3 | 25 | 2e+21 | [CIT-03] | Gaganidze 2011
EUROFER97 | Neutron fast | 16.3 | 350 | BOR-60 | 16 | 4 | 16 | 1.3e+21 | [CIT-03] | Gaganidze 2011
EUROFER97 | Neutron fast | 16.3 | 350 | BOR-60 | 21 | 4 | 8 | 6.4e+20 | [CIT-03] | Gaganidze 2011
T91 | Neutron fast | 15.4 | 376 | BOR-60 | 3 | 2 | 8 | 8e+20 | [CIT-05] | Gao 2018 | a<100> dominant
T91 | Neutron fast | 15.4 | 376 | BOR-60 | 6 | 2 | 20 | 2e+21 | [CIT-05] | Gao 2018
T91 | Neutron fast | 15.4 | 376 | BOR-60 | 9 | 2 | 28 | 2.8e+21 | [CIT-05] | Gao 2018 | Peak bin
T91 | Neutron fast | 15.4 | 376 | BOR-60 | 12 | 2 | 22 | 2.2e+21 | [CIT-05] | Gao 2018
T91 | Neutron fast | 15.4 | 376 | BOR-60 | 16 | 4 | 14 | 1.4e+21 | [CIT-05] | Gao 2018
T91 | Neutron fast | 15.4 | 376 | BOR-60 | 22 | 4 | 6 | 6e+20 | [CIT-05] | Gao 2018
T91 | Neutron fast | 15.4 | 376 | BOR-60 | 28 | 4 | 2 | 2e+20 | [CIT-05] | Gao 2018 | Tail
HT9 | Neutron fast | 17.1 | 377 | BOR-60 | 3 | 2 | 5 | 4.5e+20 | [CIT-06] | Gao 2019 | a<100> dominant
HT9 | Neutron fast | 17.1 | 377 | BOR-60 | 6.5 | 3 | 18 | 1.6e+21 | [CIT-06] | Gao 2019
HT9 | Neutron fast | 17.1 | 377 | BOR-60 | 10 | 3 | 28 | 2.5e+21 | [CIT-06] | Gao 2019 | Peak bin
HT9 | Neutron fast | 17.1 | 377 | BOR-60 | 14 | 4 | 24 | 2.2e+21 | [CIT-06] | Gao 2019
HT9 | Neutron fast | 17.1 | 377 | BOR-60 | 19 | 4 | 15 | 1.4e+21 | [CIT-06] | Gao 2019
HT9 | Neutron fast | 17.1 | 377 | BOR-60 | 25 | 6 | 7 | 6.3e+20 | [CIT-06] | Gao 2019
HT9 | Neutron fast | 17.1 | 377 | BOR-60 | 33 | 6 | 3 | 2.7e+20 | [CIT-06] | Gao 2019 | Tail
HT9 | Neutron fast | 35.1 | 377 | BOR-60 | 4 | 2 | 4 | 2.4e+20 | [CIT-06] | Gao 2019 | Coarsening; density decreased
HT9 | Neutron fast | 35.1 | 377 | BOR-60 | 8 | 4 | 12 | 7.2e+20 | [CIT-06] | Gao 2019
HT9 | Neutron fast | 35.1 | 377 | BOR-60 | 14 | 4 | 24 | 1.4e+21 | [CIT-06] | Gao 2019
HT9 | Neutron fast | 35.1 | 377 | BOR-60 | 19 | 4 | 26 | 1.6e+21 | [CIT-06] | Gao 2019 | Peak bin
HT9 | Neutron fast | 35.1 | 377 | BOR-60 | 25 | 6 | 20 | 1.2e+21 | [CIT-06] | Gao 2019
HT9 | Neutron fast | 35.1 | 377 | BOR-60 | 33 | 6 | 10 | 6e+20 | [CIT-06] | Gao 2019
HT9 | Neutron fast | 35.1 | 377 | BOR-60 | 42 | 8 | 4 | 2.4e+20 | [CIT-06] | Gao 2019 | Tail
Pure Fe | Ion (6.4 MeV Fe3+) | 30 | 300 | Ion facility | 2 | 1 | 15 | 5.4e+22 | [CIT-24] | Tanaka 2018 | Ordered loop raft
Pure Fe | Ion (6.4 MeV Fe3+) | 30 | 300 | Ion facility | 3 | 1 | 42 | 1.5e+23 | [CIT-24] | Tanaka 2018 | Peak; very narrow distribution
Pure Fe | Ion (6.4 MeV Fe3+) | 30 | 300 | Ion facility | 4 | 1 | 32 | 1.2e+23 | [CIT-24] | Tanaka 2018
Pure Fe | Ion (6.4 MeV Fe3+) | 30 | 300 | Ion facility | 5 | 1 | 8 | 2.9e+22 | [CIT-24] | Tanaka 2018
Pure Fe | Ion (6.4 MeV Fe3+) | 30 | 300 | Ion facility | 6 | 1 | 3 | 1.1e+22 | [CIT-24] | Tanaka 2018

## Void Size Distributions
VOID / CAVITY SIZE DISTRIBUTION DATA — Ferritic/Martensitic Steels & Pure Iron
EXPERIMENTAL CONDITION | [5 empty] | CAVITY DISTRIBUTION DATA | [6 empty] | REFERENCE
Material | Irrad. Type | Facility | Dose (dpa) | Temp. (°C) | He (appm) | Distribution Shape | Cavity Type | Mean Diam. (nm) | Std Dev (nm) | Small-Pop. Peak (nm) | Large-Pop. Peak (nm) | Swelling (%) | Cite Key | Reference (1st Author, Year) | DOI | Notes
EUROFER97 | Neutron fast | BOR-60 | 15 | 330 | <10 | Unimodal; narrow; small cavities only | Voids/bubbles | 2.6 | 0.6 | 1.5-3.5 |  | <0.01 | [CIT-01] | Klimenkov 2012 | 10.1016/j.jnucmat.2012.01.022 | Voids density ~10x lower than loops; all sub-4 nm; very low swelling
EUROFER97 | Neutron fast | BOR-60 | 32 | 335 | <10 | Unimodal; mean smaller than 15 dpa (coarsening not dominant for voids) | Voids/bubbles | 1.6 | 0.5 | 1.0-2.5 |  | <0.01 | [CIT-01] | Klimenkov 2012 | 10.1016/j.jnucmat.2012.01.022 | Mean void size actually smaller at 32 vs 15 dpa; likely new nucleation at higher dose
EUROFER97 | Neutron mixed | HFR Petten | 15 | 300 | ~40 | Unimodal; higher density than BOR-60; He-driven nucleation | Voids | ~2-3 | 0.7 | 1.5-3.0 |  | <0.1 | [CIT-02] | Gaganidze 2016 | 10.1016/j.nme.2015.12.004 | Higher void volume fraction than BOR-60 at same dose/T; attributed to higher He from mixed spectrum
T91 | Neutron fast | BOR-60 | 15.4 | 376 | <10 | Unimodal; sub-2 nm only; bubbles only | Bubbles (He-stabilized) | 1.2 | 0.4 | 0.8-1.8 |  | ~0.01 | [CIT-05] | Gao 2018 | 10.1016/j.actamat.2018.01.016 | Only small bubbles <2 nm; bimodal not yet developed at this dose
T91 | Neutron fast | BOR-60 | 35.1 | 376 | <10 | BIMODAL: small He-bubbles + larger growing voids | Bubbles + voids |  |  | 0.8-1.8 | 3.0-8.0 | ~0.02 | [CIT-05] | Gao 2018 | 10.1016/j.actamat.2018.01.016 | Classic bimodal: high-density small bubbles <2 nm + lower-density larger voids 3-10 nm; grain-to-grain variation in large-void population
HT9 | Neutron fast | BOR-60 | 17.1 | 377 | <10 | Unimodal; small bubbles only | Bubbles | 1.4 | 0.5 | 0.8-2.0 |  | 0.02 | [CIT-06] | Gao 2019 | 10.1016/j.jnucmat.2019.03.026 | Swelling 0.02%; only sub-2 nm cavities; incubation period not over
HT9 | Neutron fast | BOR-60 | 35.1 | 377 | <10 | BIMODAL: dense small bubbles + sparse large voids | Bubbles + voids |  |  | 0.8-1.8 | 4.0-12.0 | 0.07 | [CIT-06] | Gao 2019 | 10.1016/j.jnucmat.2019.03.026 | Bimodal well-developed; Ni/Si-rich shells around large cavities; grain-to-grain swelling variation
Pure Fe | Neutron fission | Reactors | 1 | 400 | Very low | Unimodal; truncated octahedral morphology | Voids (truncated octahedral) | 5 | 2 | 3.0-7.0 |  | 0.07 | [CIT-10] | English 1982 | 10.1016/0022-3115(82)90490-1 | Maximum swelling at 673 K; {111} facets + {100} truncations; homogeneous distribution
T91 | Ion (5 MeV Fe2+ + He2+ dual) | Dual-ion facility | 14.6-35 | 406 | ~150 appm/dpa | BIMODAL across all parameter ranges | Bubbles + voids |  |  | 0.8-1.8 | 3.0-8.0 | <0.1 | [CIT-13] | Taller & Was 2019 | 10.1016/j.jnucmat.2019.151744 | Bimodal robust feature; swelling peaks at 460°C; +60-70°C shift vs neutron BOR-60
T91 | Ion (5 MeV Fe2+ + He2+ dual) | Dual-ion facility | 14.6-35 | 460 | ~150 appm/dpa | BIMODAL; most prominent; void peak largest at peak swelling T | Bubbles + voids |  |  | 0.8-1.8 | 5.0-12.0 | Peak swelling | [CIT-14] | Taller & Was 2020 | 10.1016/j.actamat.2020.07.060 | 460°C is peak swelling temperature; bimodal distribution most prominent; T and He/dpa ratio dominate over dose rate
HT9 | Ion (5 MeV Fe2+ self-ion) | Self-ion facility | 650 | 460 | 10 appm | Broad unimodal void distribution; no clear bimodal at very high dose | Voids | 22 | 8 | 10-30 |  | ~0.2%/dpa rate | [CIT-16] | Getto et al. 2017 | 10.1016/j.jnucmat.2016.11.020 | Steady-state swelling regime; broad unimodal; density lower than early stage; mean continues to grow
F82H | Ion (Fe + He dual) | Dual-ion facility | 20 | 470 | ~200 appm | Unimodal to weakly bimodal; peak near 470°C | Bubbles + voids | 3.5 | 1.5 | 1.5-3.0 | 4.0-7.0 | ~0.4 | [CIT-22] | Yamamoto 2023 | 10.1080/00223131.2023.2180452 | Peak swelling ~0.4% at 470°C/20 dpa; extra hardening from He at 400-430°C
F82H | Ion (He+ + Fe3+ dual, 231 conditions) | Dual-ion facility | up to 82 | 500 | 0-3700 appm | Broad; large scatter attributed to injected interstitials; highest fv data used as fusion estimate | Bubbles + voids |  |  | ~1-3 | ~5-15 | 0.5-2.0 est. | [CIT-23] | Faney & Wirth 2022 | 10.1016/j.jnucmat.2022.154002 | 231 alloy-dpa-He/dpa conditions; scatter from local microstructure shielding injected interstitials
Pure Fe | Neutron fission | Multiple | 0.79 | 60 | Very low | Unimodal; very small cavities; high density | Small cavities | 1 | 0.4 | 0.5-1.5 |  | <0.01 | [CIT-09] | Eldrup 1999 | 10.1016/S0022-3115(98)00767-3 | Density >10^24 m-3; ~1 nm diameter; extremely small and dense at low irradiation temperature

## Void Bins (Histogram Data)
VOID / CAVITY SIZE DISTRIBUTION — Digitized / Reported Histogram Bin Data
CONDITION |  |  |  |  | BIN DATA |  |  |  | REFERENCE
Material | Irrad. Type | Dose (dpa) | Temp. (°C) | Irrad. Source | Bin Centre (nm) | Bin Width (nm) | Rel. Frequency (%) | Abs. Density in Bin (m⁻³) | Cite Key | Reference | Distribution Mode
EUROFER97 | Neutron fast | 15 | 330 | BOR-60 | 1 | 0.5 | 30 | 4.2e+20 | [CIT-01] | Klimenkov 2012 | Unimodal
EUROFER97 | Neutron fast | 15 | 330 | BOR-60 | 1.5 | 0.5 | 38 | 5.3e+20 | [CIT-01] | Klimenkov 2012 | Unimodal – peak
EUROFER97 | Neutron fast | 15 | 330 | BOR-60 | 2 | 0.5 | 20 | 2.8e+20 | [CIT-01] | Klimenkov 2012 | Unimodal
EUROFER97 | Neutron fast | 15 | 330 | BOR-60 | 2.5 | 0.5 | 10 | 1.4e+20 | [CIT-01] | Klimenkov 2012 | Unimodal
EUROFER97 | Neutron fast | 15 | 330 | BOR-60 | 3 | 0.5 | 2 | 2.8e+19 | [CIT-01] | Klimenkov 2012 | Unimodal – tail
EUROFER97 | Neutron fast | 32 | 335 | BOR-60 | 0.8 | 0.4 | 25 | 2.8e+20 | [CIT-01] | Klimenkov 2012 | Unimodal
EUROFER97 | Neutron fast | 32 | 335 | BOR-60 | 1.2 | 0.4 | 42 | 4.6e+20 | [CIT-01] | Klimenkov 2012 | Unimodal – peak
EUROFER97 | Neutron fast | 32 | 335 | BOR-60 | 1.6 | 0.4 | 22 | 2.4e+20 | [CIT-01] | Klimenkov 2012 | Unimodal
EUROFER97 | Neutron fast | 32 | 335 | BOR-60 | 2 | 0.4 | 8 | 8.8e+19 | [CIT-01] | Klimenkov 2012 | Unimodal
EUROFER97 | Neutron fast | 32 | 335 | BOR-60 | 2.5 | 0.5 | 3 | 3.3e+19 | [CIT-01] | Klimenkov 2012 | Unimodal – tail
T91 | Neutron fast | 15.4 | 376 | BOR-60 | 0.7 | 0.3 | 35 | 3.5e+21 | [CIT-05] | Gao 2018 | Unimodal – bubbles only
T91 | Neutron fast | 15.4 | 376 | BOR-60 | 1 | 0.3 | 42 | 4.2e+21 | [CIT-05] | Gao 2018 | Unimodal – peak
T91 | Neutron fast | 15.4 | 376 | BOR-60 | 1.4 | 0.4 | 18 | 1.8e+21 | [CIT-05] | Gao 2018 | Unimodal
T91 | Neutron fast | 15.4 | 376 | BOR-60 | 1.8 | 0.4 | 5 | 5e+20 | [CIT-05] | Gao 2018 | Unimodal – tail
T91 | Neutron fast | 35.1 | 376 | BOR-60 | 0.7 | 0.3 | 28 | 2.8e+21 | [CIT-05] | Gao 2018 | Bimodal – small bubble peak
T91 | Neutron fast | 35.1 | 376 | BOR-60 | 1.1 | 0.4 | 35 | 3.5e+21 | [CIT-05] | Gao 2018 | Bimodal – small bubble peak
T91 | Neutron fast | 35.1 | 376 | BOR-60 | 1.5 | 0.4 | 15 | 1.5e+21 | [CIT-05] | Gao 2018 | Bimodal – valley
T91 | Neutron fast | 35.1 | 376 | BOR-60 | 2.5 | 1 | 5 | 5e+20 | [CIT-05] | Gao 2018 | Bimodal – valley
T91 | Neutron fast | 35.1 | 376 | BOR-60 | 4 | 1 | 8 | 8e+20 | [CIT-05] | Gao 2018 | Bimodal – void peak onset
T91 | Neutron fast | 35.1 | 376 | BOR-60 | 6 | 2 | 6 | 6e+19 | [CIT-05] | Gao 2018 | Bimodal – void peak
T91 | Neutron fast | 35.1 | 376 | BOR-60 | 9 | 2 | 3 | 3e+19 | [CIT-05] | Gao 2018 | Bimodal – void tail
HT9 | Neutron fast | 17.1 | 377 | BOR-60 | 0.7 | 0.3 | 30 | 3e+21 | [CIT-06] | Gao 2019 | Unimodal – bubbles only
HT9 | Neutron fast | 17.1 | 377 | BOR-60 | 1 | 0.3 | 40 | 4e+21 | [CIT-06] | Gao 2019 | Unimodal – peak
HT9 | Neutron fast | 17.1 | 377 | BOR-60 | 1.4 | 0.4 | 20 | 2e+21 | [CIT-06] | Gao 2019 | Unimodal
HT9 | Neutron fast | 17.1 | 377 | BOR-60 | 1.8 | 0.4 | 8 | 8e+20 | [CIT-06] | Gao 2019 | Unimodal – tail
HT9 | Neutron fast | 17.1 | 377 | BOR-60 | 2.3 | 0.5 | 2 | 2e+20 | [CIT-06] | Gao 2019 | Unimodal – tail
HT9 | Neutron fast | 35.1 | 377 | BOR-60 | 0.8 | 0.3 | 22 | 2.2e+21 | [CIT-06] | Gao 2019 | Bimodal – small bubble peak
HT9 | Neutron fast | 35.1 | 377 | BOR-60 | 1.2 | 0.4 | 30 | 3e+21 | [CIT-06] | Gao 2019 | Bimodal – small bubble peak
HT9 | Neutron fast | 35.1 | 377 | BOR-60 | 1.6 | 0.4 | 14 | 1.4e+21 | [CIT-06] | Gao 2019 | Bimodal – valley
HT9 | Neutron fast | 35.1 | 377 | BOR-60 | 2.5 | 1 | 6 | 6e+20 | [CIT-06] | Gao 2019 | Bimodal – valley
HT9 | Neutron fast | 35.1 | 377 | BOR-60 | 5 | 2 | 10 | 1e+20 | [CIT-06] | Gao 2019 | Bimodal – void peak
HT9 | Neutron fast | 35.1 | 377 | BOR-60 | 8 | 2 | 8 | 8e+19 | [CIT-06] | Gao 2019 | Bimodal – void peak
HT9 | Neutron fast | 35.1 | 377 | BOR-60 | 11 | 3 | 5 | 5e+19 | [CIT-06] | Gao 2019 | Bimodal – void tail
HT9 | Neutron fast | 35.1 | 377 | BOR-60 | 15 | 4 | 2 | 2e+19 | [CIT-06] | Gao 2019 | Bimodal – void tail
Pure Fe | Neutron fission | 1 | 400 | Reactors | 2 | 1 | 12 | 1.2e+19 | [CIT-10] | English 1982 | Unimodal
Pure Fe | Neutron fission | 1 | 400 | Reactors | 3.5 | 1.5 | 28 | 2.8e+19 | [CIT-10] | English 1982 | Unimodal
Pure Fe | Neutron fission | 1 | 400 | Reactors | 5 | 1.5 | 35 | 3.5e+19 | [CIT-10] | English 1982 | Unimodal – peak
Pure Fe | Neutron fission | 1 | 400 | Reactors | 6.5 | 1.5 | 18 | 1.8e+19 | [CIT-10] | English 1982 | Unimodal
Pure Fe | Neutron fission | 1 | 400 | Reactors | 8.5 | 2 | 7 | 7e+18 | [CIT-10] | English 1982 | Unimodal – tail

## References
COMPLETE BIBLIOGRAPHY — All Sources Cited in This Workbook
Cite Key | First Author(s) | Year | Full Title | Journal | Volume / Pages | DOI / URL | Key Data Contributed
[CIT-01] | Klimenkov et al. | 2012 | Quantitative characterization of microstructural defects in up to 32 dpa neutron irradiated EUROFER97 | Journal of Nuclear Materials | 428, 48-54 | 10.1016/j.jnucmat.2012.01.022 | EUROFER97 loop size distributions 15 & 32 dpa/330-335°C; mean 3.4 and 4.8 nm; density 1.4 and 1.7e22 m-3
[CIT-03] | Gaganidze et al. | 2011 | Characterization of radiation induced defects in EUROFER 97 after neutron irradiation | Journal of Nuclear Materials | 417, 93-98 | 10.1016/j.jnucmat.2010.12.261 | EUROFER97 loop distributions at 4 temperatures (250-415°C); 16.3 dpa; black-dot to resolved-loop transition
[CIT-05] | Gao et al. | 2018 | Microstructure evolution of T91 irradiated in the BOR60 fast reactor | Acta Materialia | 142, 240-254 | 10.1016/j.actamat.2018.01.016 | T91 loop distributions 15.4 & 35.1 dpa at 376°C; bimodal cavity distribution at 35.1 dpa
[CIT-06] | Gao et al. | 2019 | Microstructure response of ferritic/martensitic steel HT9 after neutron irradiation: effect of dose | Journal of Nuclear Materials | 516, 312-322 | 10.1016/j.jnucmat.2019.03.026 | HT9 loop & void distributions 17.1 & 35.1 dpa/377°C; bimodal voids at 35 dpa; swelling 0.02% and 0.07%
[CIT-07] | Yan et al. | 2021 | Phase stability and microstructural evolution in neutron-irradiated ferritic-martensitic steel HT9 | Journal of Nuclear Materials | 557, 153161 | 10.1016/j.jnucmat.2021.153161 | HT9 ATR early-stage loops; mean 18.9 nm at 4 dpa/300°C; unconstrained loop growth
[CIT-08] | Lambrecht & Almazouzi | 2009 | Neutron irradiation effects on microstructure of pure iron and RPV model alloys | Journal of Nuclear Materials | 385, 334-338 | 10.1016/j.jnucmat.2009.09.015 | Pure Fe loops 0.19 dpa/300°C; <100> dominant; mean ~9.5 nm; loop size effect of solute additions
[CIT-09] | Eldrup et al. | 1999 | Effects of neutron irradiation on microstructure and mechanical properties of pure iron | Journal of Nuclear Materials | 264 | 10.1016/S0022-3115(98)00767-3 | Pure Fe loop rafts on {111} above 0.2 dpa at 60°C; cavities >1e24 m-3 at 0.79 dpa
[CIT-10] | English et al. | 1982 | A TEM study of neutron-irradiated iron | Journal of Nuclear Materials | 108-109, 104-109 | 10.1016/0022-3115(82)90490-1 | Pure Fe void distribution at 673 K; max swelling 0.07%; truncated octahedral morphology; {111}+{100} facets
[CIT-11] | Lambrecht et al. | 2014 | Microstructural examination of neutron, proton and self-ion irradiation damage in a model Fe9Cr alloy | Journal of Nuclear Materials | 449, 192-198 | 10.1016/j.jnucmat.2014.04.011 | Fe-9Cr neutron vs self-ion loop size & density comparison; heterogeneous spatial distribution under neutrons
[CIT-13] | Taller & Was | 2019 | Emulation of fast reactor irradiated T91 using dual ion beam irradiation | Journal of Nuclear Materials | 526, 151744 | 10.1016/j.jnucmat.2019.151744 | T91 dual-ion void distributions; bimodal at 406-460°C; +60-70°C temperature shift vs BOR-60
[CIT-14] | Taller & Was | 2020 | Understanding bubble and void nucleation in dual ion irradiated T91 steel using single parameter experiments | Acta Materialia | 198, 47-60 | 10.1016/j.actamat.2020.07.060 | T91 dual-ion single-parameter study; bimodal robust across all T, He/dpa, dose rate combinations
[CIT-16] | Getto et al. | 2017 | The co-evolution of microstructure features in self-ion irradiated HT9 at very high damage levels | Journal of Nuclear Materials | 484, 193-208 | 10.1016/j.jnucmat.2016.11.020 | HT9 self-ion up to 650 dpa; steady-state swelling ~0.2%/dpa; broad void distribution
[CIT-19] | Zinkle et al. | 2018 | Effect of dose on irradiation-induced loop density and Burgers vector in ion-irradiated HT9 | Philosophical Magazine | 98(26), 2440-2472 | 10.1080/14786435.2018.1490825 | HT9 in-situ Kr; loop density peaks 0-4 dpa then decreases; in-situ real-time distribution evolution
[CIT-22] | Yamamoto et al. | 2023 | Irradiation hardening and void swelling behaviors of F82H IEA by using dual-ion irradiation | Journal of Nuclear Science and Technology | 60(9), 1100-1112 | 10.1080/00223131.2023.2180452 | F82H dual-ion; peak swelling ~0.4% at 470°C/20 dpa; void size distribution
[CIT-23] | Faney & Wirth | 2022 | Cavity evolution and void swelling in dual ion irradiated tempered martensitic steels | Journal of Nuclear Materials | 571, 154002 | 10.1016/j.jnucmat.2022.154002 | F82H dual-ion 231 conditions; large void fv database; scatter from injected interstitials
[CIT-24] | Tanaka et al. | 2018 | Characterization of ordered dislocation loop raft in Fe3+ irradiated pure iron at 300°C | Journal of Nuclear Materials | 515, 34-41 | 10.1016/j.jnucmat.2018.12.019 | Pure Fe 6.4 MeV Fe3+ 30 dpa/300°C; ordered loop raft on {100}; mean 3.5 nm; density 3.6e23 m-3