## Production
Parameter | Symbol | Fission | Fusion | Units
Survival and Dose Rate
Survival efficiency (spectrum-avg.) | eta | 0.3 | 0.28 | −
Displacement rate | phi_dot | user | user | dpa/s
He production rate | G_He/G | 0.5−1 | ~10 | appm He/dpa
Interstitial Cluster Production
SIA clustering fraction | f_cl_i | 0.25 | 0.35 | −
SIA power-law exponent | s_i | 1.6 | 1.5 | −
Max SIA cluster size | m1 | 20 | 50 | SIAs
SIA normalization constant | C_i | 0.1093 | 0.0553 | −
Vacancy Cluster Production
Vacancy clustering fraction | f_cl_v | 0.05 | 0.08 | −
Vacancy power-law exponent | s_v | 2.5 | 2.3 | −
Max vacancy cluster size | n1 | 10 | 20 | vacancies
Vacancy normalization constant | C_v | 0.1506 | 0.1296 | −

## Energetics
Parameter | Symbol | Value | Units | Notes
Lattice and Elastic Constants
Lattice constant | a | 0.2867 | nm | bcc Fe
Atomic volume | Omega | 1.18e-29 | m^3 | a^3/2
Burgers vector (1/2<111>) | b_111 | 0.2482 | nm
Burgers vector (<100>) | b_100 | 0.2867 | nm
Shear modulus (RT) | mu | 82 | GPa
Poisson ratio | nu | 0.29 | −
Surface energy | gamma_s | 2 | J/m^2 | DFT average
Vacancy Energetics
Formation energy | E_f_v | 2 | eV | DFT consensus
Migration energy | E_m_v | 0.67 | eV | DFT, Stage III
Divacancy binding (2NN) | E_B_2v | 0.22 | eV | DFT
Divacancy migration | E_m_2v | 0.7 | eV | DFT
SIA Energetics
Formation energy (<110> dumbbell) | E_f_i | 3.64 | eV | DFT
Migration energy (<110> T-R) | E_m_i | 0.34 | eV | DFT, Stage I_E
Di-SIA binding energy | E_B_2i | 0.8 | eV | DFT
Di-SIA migration energy | E_m_2i | 0.42 | eV | DFT
Helium Energetics
He migration energy (tetrahedral) | E_m_h | 0.06 | eV | DFT
He-vacancy binding (1st He) | E_b_hV_1 | 2.3 | eV | Fu & Willaime 2005
He-vacancy binding (2nd He) | E_b_hV_2 | 2 | eV | Fu & Willaime 2005
He solution energy (interstitial) | E_s_He | 2.35 | eV | Fu & Willaime 2005
Attempt Frequencies
Vacancy | nu_v | 10000000000000 | s^-1
SIA (<110>) | nu_i | 10000000000000 | s^-1
He interstitial | nu_h | 3000000000000 | s^-1
He Equation of State (Virial, 600-1000 K)
Second virial coefficient | B2 | 1.67e-29 | m^3/atom | Eq. 64, Table 8
Third virial coefficient | B3 | 1.84e-58 | m^6/atom^2 | Eq. 65, Table 8

## Diffusion
Parameter | Symbol | Value | Units | Notes
Pure Fe Baseline Diffusion
Vacancy D0 | D0_v | 8.2e-08 | m^2/s | Eq. 17
Vacancy E_m | E_m_v | 0.67 | eV
SIA D0 | D0_i | 8.2e-08 | m^2/s | Eq. 17
SIA E_m | E_m_i | 0.34 | eV
He D0 | D0_h | 2.5e-08 | m^2/s | Eq. 17
He E_m | E_m_h | 0.06 | eV
SIA Cluster 1D Glide (n >= 4)
Attempt frequency | nu0_1D | 6000000000000 | s^-1 | Eq. 33
1D migration energy | E_m_1D | 0.34 | eV | mid-range estimate
Size exponent | s_1D | 1 | − | MD range 0.5-1.0
Vacancy Cluster Diffusion
Size exponent | s_vc | 1 | −
EUROFER Dissolved Solute Concentrations
Cr | c_Cr | 0.094 | at/at | 9 wt% Cr
W | c_W | 0.0033 | at/at | 1.1 wt% W
Mn | c_Mn | 0.0047 | at/at | 0.47 wt% Mn
C (dissolved) | c_C | 0.0005 | at/at | after tempering
N (dissolved) | c_N | 0.0002 | at/at | after tempering
SIA Solute Trapping: z_s * exp(E_b / kT) (Eq. 42)
C-SIA binding | E_b_C_SIA | 0.6 | eV | z=4
N-SIA binding | E_b_N_SIA | 0.6 | eV | z=4
Cr-SIA binding | E_b_Cr_SIA | 0.1 | eV | z=8
Mn-SIA binding | E_b_Mn_SIA | 0.2 | eV | z=6
Vacancy Solute Trapping: z_s * exp(E_b / kT) (Eq. 48)
C-V binding | E_b_C_V | 0.45 | eV | z=3
N-V binding | E_b_N_V | 0.4 | eV | z=3
W-V binding | E_b_W_V | 0.27 | eV | z=8
Mn-V binding | E_b_Mn_V | 0.1 | eV | z=8
Cr-V binding | E_b_Cr_V | 0.05 | eV | z=8
SIA Cluster Loop Trapping (1D, Eq. 52)
C-loop binding | E_b_C_loop | 0.6 | eV | z=2
N-loop binding | E_b_N_loop | 0.6 | eV | z=2
Cr-loop binding | E_b_Cr_loop | 0.1 | eV | z=4
Mixed 1D/3D Parameters
Mean free path (EUROFER) | L_hat | 50 | − | L/a, alloy-dependent
1D/3D interpolation const. | B_rot | 2.627 | − | Eq. 128

## Dissociation
Parameter | Symbol | Value | Units | Notes
Void Binding Energy Model (Eqs. 66-67)
Vacancy formation energy | E_f_v | 2 | eV
Surface energy | gamma_s | 2 | J/m^2
Divacancy binding (DFT) | E_b_v2 | 0.22 | eV | anchor point
Decay constant | lambda | 0.5756 | vac^-1 | ln(100)/8
Atomistic Fitting Amplitudes A(m) — Table 18
A(m=0) | A_void_0 | 1.2353 | eV | pure void correction
A(m=1) | A_void_1 | 2.9064 | eV
A(m=2) | A_void_2 | 3.4147 | eV
A(m=3) | A_void_3 | 2.1504 | eV
A(m=4) | A_void_4 | -0.159 | eV
Vacancy Loop Binding (Eqs. 104-105)
Stacking fault energy | gamma_sf | 0.6 | J/m^2
Core radius | r_c | 0.333 | b_111
Divacancy binding | E_b_v2 | 0.22 | eV
Decay constant | lambda_v | 0.575 | vac^-1
Interstitial Loop Binding (power-law + blend, Eqs. 106-108)
1/2<111> amplitude | A_111 | 3 | eV
1/2<111> exponent | B_111 | 0.3873 | −
Di-interstitial binding | E_b_i2 |  | eV | DISABLED pending a two-parameter (A_111,B_111) refit -- blank = use A_111/A_100 verbatim. Setting this alone rescales the ENTIRE small-n branch by E_b_i2*2^-B_111/A_111 and suppresses loop nucleation; see docs/design_notes/validation_10dpa_revision3.md
<100> amplitude | A_100 | 3 | eV
<100> exponent | B_100 | 0.3581 | −
Blend center | n_tr | 25 | SIAs
Blend width | sigma_tr | 5 | SIAs
He Maximum Loading
He/V ratio parameter | alpha_He | 1.7 | − | l_max = alpha * m^(2/3)
He Binding Energy to Bubbles (Eqs. 76-77)
He atomic mass | m_He | 4.0026 | amu | 4-He
He virial B2 | B2 | 1.67e-29 | m^3/atom | Table 8
He virial B3 | B3 | 1.84e-58 | m^6/atom^2 | Table 8
He Binding: Atomistic-Continuum Blending (Table 19)
Decay constant | mu_He | 0.658 | He^-1 | ln(100)/7
Fitting amplitude A^He(2) | A_He_2 | 0.55 | eV | Caturla/Fu
Fitting amplitude A^He(3) | A_He_3 | 0.4 | eV | Caturla/Fu
Fitting amplitude A^He(4) | A_He_4 | 0.75 | eV | Caturla/Fu
Trap Mutation (Eq. 83, Eq. 142, Table 27)
Attempt frequency | nu0_TM | 1000000000000 | s^-1
E_TM: He5V1 | E_TM_1_5 | 1 | eV | Morishita 2003
E_TM: He6V1 | E_TM_1_6 | 0.5 | eV | Morishita 2003
E_TM: He7V1 | E_TM_1_7 | 0 | eV | spontaneous
E_TM: He4 (alpha=0) | E_TM_0_4 | 0.3 | eV | Gao 2011
E_TM: He5 (alpha=0) | E_TM_0_5 | 0.1 | eV | Gao 2011
E_TM: He6 (alpha=0) | E_TM_0_6 | 0 | eV | spontaneous

## Reactions
Parameter | Symbol | Value | Units | Notes
Geometric Rate Constant Prefactors (Eq. 128, Table 25)
Spherical cluster | A_sph | 7.818 | − | (48*pi^2)^(1/3); Eq. 128
Dislocation loop | A_loop | 10.78 | − | 8*sqrt(pi/sqrt(3)); Eq. 128
Pure 1D sink | A_1D | 2.632 | − | 9/(8*pi^(2/3)); Eq. 128
1D/3D interpolation | B_rot | 2.627 | − | (4/pi)*(8*pi/3)^(1/3)
V-SIA recombination | K_iv_pf | 21.77 | − | 4*sqrt(3)*pi
Dislocation Network Sink (Table 26)
Network dislocation density | rho_d | 10000000000000 | m^-2 | EUROFER tempered
Interstitial bias factor | Z_i | 1.05 | − | Table 26
Loop interstitial bias | Z_i_loop | 1.05 | - | Eq. P3_i; LOOP bias, independent of Z_i (network). Shipped = current effective value so behaviour is unchanged; physical range 1.05-1.30. Blank = use Z_i.
Vacancy bias factor | Z_v | 1 | − | Table 26
He bias factor | Z_He | 1 | − | Table 26
Grain Boundary Sink (Eq. 134-137)
Grain diameter | d_g | 0.001 | m | EUROFER typical
Precipitate Sink (Eq. 134-137)
Precipitate density | rho_p | 1e+20 | m^-3 | M23C6 precipitates
Precipitate radius | r_p | 5e-08 | m | EUROFER typical
Precipitate bias SIA | Z_p_i | 1 | −
Precipitate bias vac | Z_p_v | 1 | −
Radiation Re-solution (Eq. 143)
Re-solution parameter (fission) | b0_fission | 0.01 | dpa^-1/He
Re-solution parameter (fusion) | b0_fusion | 0.1 | dpa^-1/He
He State-Space Parameters (Table 29)
He max loading parameter | alpha_He | 1.7 | −
Max He per cluster | L_He_max | mf | − | mf=mean-field
Size-Bin Moment Parameters (Chapter 9)
Bin ratio | r_ratio | 2 | − | Eq. 188
Moments per bin | n_moments | 2 | − | zeroth + first
Min cluster size n1 | n1_bin | 1 | − | Eq. 188
Grouping transition | n_group | 50 | − | Eq. 190
Solver Settings (Table 29)
Irradiation Conditions
Temperature | T | 573 | K | irradiation temperature
Displacement rate | G | 1e-06 | dpa/s
He production rate | G_He_r | 1 | appm/dpa | for fusion use ~10
Neutron spectrum | spectrum | fission | − | fission ¦ fusion
Loop 1/2<111> -> <100> Conversion (Marian 2002 + Dudarev 2008)
Unary barrier offset | E_a0_conv | 1.8 | eV | Dudarev unary E_a^0; Marian dH2 ~ 1.0 eV
Unary barrier size slope | gamma_a_conv | 0.03 | eV | per perimeter-segment; calibrate to Arakawa onset
Unary attempt frequency | nu0_conv | 10000000000000 | 1/s | Debye
Conversion crossover temp | T_star_conv_C | 450 | C | dF(n_ref,T*)=0; in [350,550] (Dudarev Fig.4)
Conversion reference size | n_ref_conv | 50 | - | calibration anchor size for LoopEnergetics
Junction peak yield | phi_max_junc | 0.5 | - | Marian; yield at n=n_prime (0-1)
Junction log-size tol. | sigma_s_junc | 0.35 | - | Marian comparable-size width in ln(n/np)
Junction min size | n_j_min_junc | 30 | - | Marian; junctions from n ~ 34-37
<100> loop-onset size | n_loop_min | 4 | - | bulk-100 n_min; below this no <100> loop
Two-step barrier | dH2_conv | 1 | eV | Marian Fig.3 1/2<110>-><100> fwd
Two-step barrier | dH_rev_conv | 0.3 | eV | Marian Fig.3 1/2<110>->1/2<111> rev
Loop -> Network Dislocation Loss (loop_network_loss.tex)
Channel enable flag | LOOP_NETWORK_LOSS | 0 | - | 0=off (legacy 2_0 behaviour), 1=on; requires sim.run_adaptive()
Elastic capture range | loop_net_chi | 1 | - | R_int = chi*d_loop; CHANNEL IS ~0 BELOW chi~30 (few-nm loops vs ~100 nm network spacing)
Capture width | loop_net_w_c |  | m | blank = per-character Burgers vector (physical); 150*b_111 reaches the EUROFER plateau
Recovery prefactor | loop_net_K_rec | 0 | m/s | drho = -K_rec*rho_net^{3/2}; 0 = no recovery (monotonic growth)
Network density ceiling | loop_net_rho_max | 10000000000000000 | m^-2 | runaway guard; EUROFER experimental plateau is ~5e14
Small-n stress floor | loop_net_xi | 0 | - | elastic-zone floor for small n; 0 = off
Incorporation onset size | loop_net_n_inc |  | - | blank = i_mobile; loops below this size are excluded
Junction min-size fraction | n_j_min_frac | 0.6 | - | n_j_min_eff = min(n_j_min_junc, ceil(frac*i_mobile)); 0.6 keeps 30 at i_mobile=50
<100> absorption boost | absorb_boost_100 | 1 | - | Scales K_100_absorb only (1D-glide enhanced capture). 1.0 = legacy; rot_factor ~ 6568 is the upper bound