## Material_Environment
Notation | Parameter | Units | Value | Description
T | Irradiation temperature | K | 673 | Temperature
P | Displacement damage rate | dpa/s | 1e-06 | Production rate (dpa per second)
rho_d | Network dislocation density | m^-2 | 1000000000000000 | Point-defect sink strength

## Physical_Properties
Notation | Parameter | Units | Value | Description
a_m | Lattice parameter | m | 3.63e-10 | Crystal lattice constant
E_m_v | Vacancy migration energy | eV | 1.4 | Barrier for single-vacancy hop
E_m_i | Interstitial migration energy | eV | 0.2 | Barrier for single-SIA hop
E_m_2v | Divacancy migration energy | eV | 0.9 | Barrier for divacancy hop
E_f_v | Vacancy formation energy | eV | 1.6 | Thermal equilibrium vacancy energy
E_f_i | Interstitial formation energy | eV | 4.08 | Frenkel-pair interstitial energy
E_b_2v | Divacancy binding energy | eV | 0.25 | Binding energy of a divacancy
E_b_2i | Diinterstitial binding energy | eV | 0.76 | Binding energy of a diinterstitial
nu_i | Interstitial attempt frequency | s^-1 | 5000000000000 | Debye frequency for SIA
nu_v | Vacancy attempt frequency | s^-1 | 50000000000000 | Debye frequency for vacancy
Z_v | Vacancy-dislocation bias factor | - | 1 | Capture efficiency: vacancies at network dislocations
Z_i | Interstitial-dislocation bias factor | - | 1.08 | Capture efficiency: SIAs at dislocations (bias > 1)
g | Surface (void interface) energy | eV/m^2 | 6.24e+18 | Used in thermal emission rate Gamma_cv
C_i1 | Interstitial combinatorial number | - | 84 | Recombination collision sites around a monomer

## Model_Parameters
Notation | Parameter | Units | Value | Description
Nv | Maximum vacancy cluster size | - | 50 | ALL modes: upper truncation of vacancy ODE system
Ni | Maximum interstitial cluster size | - | 100 | ALL modes: upper truncation of interstitial ODE system
C_floor | Concentration floor (clamp) | - | 1e-30 | ALL modes: prevent negative/zero concentrations
t_begin | Integration start time | s | 1e-06 | ALL modes: initial time
t_end | Integration end time | s | 100000 | ALL modes: final simulation time
n_points | Number of output time points | - | 200 | ALL modes: rows in output array
log_time | Logarithmic time spacing flag | 0/1 | 1 | ALL modes: 1=log-spaced output, 0=linear
rtol | ODE relative tolerance | - | 1e-08 | ALL modes: relative error tolerance
atol | ODE absolute tolerance | - | 1e-50 | ALL modes: absolute error tolerance
n_segments | Log-time segments (Python LSODA only) | - | 100 | Python mode: number of LSODA integration segments
backend | C++ integrator backend | 0/1 | 0 | C++ modes: 0=CVODE, 1=ARKODE
lmm | CVODE linear multistep method | 1/2 | 2 | C++ CVODE: 1=Adams, 2=BDF (stiff)
linsol | Linear solver type | 0-2 | 0 | C++ modes: 0=Dense, 1=Banded, 2=GMRES (required for window)
mu | Upper bandwidth for banded solver | - | -1 | C++ banded: -1 auto-sets to N-1
ml | Lower bandwidth for banded solver | - | -1 | C++ banded: -1 auto-sets to N-1
max_order | Maximum BDF/Adams order (0=SUNDIALS default) | - | 0 | C++ CVODE: 0 uses default order
ark_table | ARKODE Butcher tableau ID | - | 111 | C++ ARKODE: 111=ARK548L2SA_DIRK_8_4_5
window_mode | Window solver mode | 0-4 | 0 | C++: 0=Full, 1=PhaseI, 2=PhaseII, 3=PhaseIII, 4=PhaseIV(OMP)
window_check_every | Window expansion check frequency | - | 1 | C++ window modes: check every N output steps
window_w0_v | Initial vacancy window size | - | 50 | C++ mode>=1: initial active vacancy equations
window_w0_i | Initial interstitial window size | - | 100 | C++ mode>=1: initial active interstitial equations
window_C_expand | Expansion concentration threshold | - | 1e-18 | C++ mode>=1: expand when C[x_hi] exceeds this
window_expand_pad | Additive expansion step (Phase I) | - | 10 | C++ mode=1: equations added per expansion event
window_expand_factor | Geometric expansion factor (Phase II+) | - | 0 | C++ mode>=2: x_hi *= factor (0 uses additive pad)
window_C_contract | QSS contraction threshold (Phase II+) | - | 0 | C++ mode>=2: freeze x when ¦dC/dt¦/C < this
window_min_active_i | Minimum active interstitial equations | - | 5 | C++ mode>=2: floor on lower contraction
window_prec | GMRES Jacobi preconditioner flag | 0/1 | 0 | C++ mode>=2: 1=enable diagonal preconditioner
window_nuc_guard | Nucleation guard time for contraction | s | 0 | C++ mode>=2: suppress lower contraction until t > this
window_width | Fixed window width (Phase III) | - | 500 | C++ mode>=3: constant number of active interstitial equations
window_t_start | Phase III sliding activation time | s | 10 | C++ mode>=3: window sliding starts after this time
window_N_thresh | Phase III auto-activation threshold | - | 1000 | C++ mode>=3: Phase III only if total N_EQ > this
window_omp_threads | OpenMP thread count (Phase IV) | - | 0 | C++ mode=4: 0=use OMP_NUM_THREADS env var
Ni_max | Maximum Ni for dynamic extension | - | 100 | C++ modes: analytically extend beyond Ni (set > Ni to enable)
Ni_extend_tol | Ni extension trigger tolerance | - | 0 | C++ modes: 0=disabled
Ni_extend_margin | Ni extension margin | - | 0 | C++ modes: extra equations added beyond trigger