## Loop Density & Mean Size
DISLOCATION LOOP NUMBER DENSITY & MEAN SIZE — Ferritic/Martensitic Steels & Pure Iron
MATERIAL |  |  |  |  | IRRADIATION CONDITIONS |  |  |  |  | LOOP DENSITY |  |  |  |  | MEAN SIZE |  |  |  | CITE KEY
Material | Alloy Class | Cr (wt%) | Heat Treatment | Pre-irrad. Microstructure | Irrad. Type | Facility | Dose (dpa) | Temp. (°C) | He (appm) | Loop Density (×10²² m⁻³) | Density Uncert. (±) | Density Measure | Dominant Burgers Vector | Notes on Density | Mean Loop Diam. (nm) | Std Dev (nm) | Size Range (nm) | Notes on Size | Cite Key
EUROFER97 | RAFM (9Cr-WTaV) | 9 | Norm 980°C/30min + Temper 760°C/90min | Tempered martensite | Neutron fast | BOR-60 | 15 | 330 | <10 | 1.4 | 0.2 | TEM WBDF | ½⟨111⟩→⟨100⟩ at 350°C | Near-saturation; ~70% black dots <5 nm | 3.4 | 1.2 | 1–12 | Right-skewed log-normal; black dots dominate | [CIT-01]
EUROFER97 | RAFM (9Cr-WTaV) | 9 | Norm 980°C/30min + Temper 760°C/90min | Tempered martensite | Neutron fast | BOR-60 | 32 | 335 | <10 | 1.7 | 0.2 | TEM WBDF | ⟨100⟩ dominant | Density increases only 20% from 15→32 dpa — near saturation | 4.8 | 1.8 | 1–15 | Shifted right; +1.4 nm mean vs 15 dpa | [CIT-01]
EUROFER97 | RAFM (9Cr-WTaV) | 9 | Norm 980°C/30min + Temper 760°C/90min | Tempered martensite | Neutron fast | BOR-60 | 16.3 | 250 | <10 | 1 | 0.3 | TEM BF/DF | ½⟨111⟩ | ~90% black dots; highest black-dot fraction in temperature series | 2.5 | 0.8 | 1–6 | Spike at 1–3 nm; almost no resolved loops | [CIT-03]
EUROFER97 | RAFM (9Cr-WTaV) | 9 | Norm 980°C/30min + Temper 760°C/90min | Tempered martensite | Neutron fast | BOR-60 | 16.3 | 300 | <10 | 1.2 | 0.3 | TEM BF/DF | ½⟨111⟩ + ⟨100⟩ shoulder | Maximum dislocation density in temperature series; bimodal tendency | 4 | 2 | 1–18 | Black-dot peak + resolved-loop shoulder 6–15 nm | [CIT-03]
EUROFER97 | RAFM (9Cr-WTaV) | 9 | Norm 980°C/30min + Temper 760°C/90min | Tempered martensite | Neutron fast | BOR-60 | 16.3 | 350 | <10 | 0.8 | 0.2 | TEM BF/DF | ⟨100⟩ dominant | Density drops vs 300°C; resolved loops dominate; max relaxation volume | 10 | 3.5 | 3–22 | Log-normal; black dots absent | [CIT-03]
EUROFER97 | RAFM (9Cr-WTaV) | 9 | Norm 980°C/30min + Temper 760°C/90min | Tempered martensite | Neutron fast | BOR-60 | 16.3 | 415 | <10 | 0.5 | 0.2 | TEM BF/DF | ⟨100⟩ dominant | Further density drop; large loops approaching network | 12.5 | 5 | 5–28 | Broad; tail extends >20 nm | [CIT-03]
EUROFER97 | RAFM (9Cr-WTaV) | 9 | Norm 980°C/30min + Temper 760°C/90min | Tempered martensite | Neutron mixed | HFR Petten | 15 | 300 | ~40 | >1.4 |  | TEM BF/DF | ½⟨111⟩ | Higher density than BOR-60 at same dose/T; attributed to higher He production | <5 |  | 1–8 | Black dots dominant; slightly larger than BOR-60 at 250°C | [CIT-02]
T91 | FM (9Cr-1Mo-V-Nb) | 9 | Norm 1060°C + Temper 760°C | Tempered martensite | Neutron fast | BOR-60 | 15.4 | 376 | <10 | 1 | 0.2 | TEM/STEM | a⟨100⟩ dominant | a⟨100⟩ dominant at 376 and 415°C; a/2⟨111⟩ ~10% of population | 8 | 3 | 2–30 | Right-skewed; tail to ~30 nm | [CIT-05]
T91 | FM (9Cr-1Mo-V-Nb) | 9 | Norm 1060°C + Temper 760°C | Tempered martensite | Neutron fast | BOR-60 | 35.1 | 376 | <10 | 0.7 | 0.2 | TEM/STEM | a⟨100⟩ dominant | Density decreases while size grows — coarsening regime | 14 | 5 | 3–40 | Log-normal shifted right | [CIT-05]
T91 | FM (9Cr-1Mo-V-Nb) | 9 | Norm 1060°C + Temper 760°C | Tempered martensite | Neutron fast | BOR-60 | 15.4 | 415 | <10 | 0.6 | 0.2 | TEM/STEM | a⟨100⟩ | Density decreasing with temperature; loops growing into network | 18 | 6 | 5–40 | Broader; high-size tail | [CIT-05]
T91 | FM (9Cr-1Mo-V-Nb) | 9 | Norm 1060°C + Temper 760°C | Tempered martensite | Neutron fast | BOR-60 | 15.4 | 460 | <10 | 0.1 |  | TEM/STEM | Network dislocations | Network dislocations dominate; discrete loop population sparse | ~25+ |  | >20 | Broad; loops transforming to network | [CIT-05]
T91 | FM (9Cr-1Mo-V-Nb) | 9 | Norm 1060°C + Temper 760°C | Tempered martensite | Neutron fast | ATR | 4.3 | 469 | <10 | 0.5 | 0.1 | S/TEM | a⟨100⟩ + a/2⟨111⟩ | Higher loop density than NF616 at same conditions | 10 | 4 | 3–25 | Similar size to NF616 at this temperature | [CIT-06]
HT9 | FM (12Cr-1Mo-W-V) | 12 | Norm 1038°C/5min + Temper 760°C/30min | Tempered martensite | Neutron fast | BOR-60 | 17.1 | 377 | <10 | 0.9 | 0.2 | TEM/STEM | a⟨100⟩ dominant | a⟨100⟩ dominant at both doses; G-phase + α′ present | 10 | 4 | 3–35 | Right-skewed log-normal | [CIT-07]
HT9 | FM (12Cr-1Mo-W-V) | 12 | Norm 1038°C/5min + Temper 760°C/30min | Tempered martensite | Neutron fast | BOR-60 | 35.1 | 377 | <10 | 0.6 | 0.2 | TEM/STEM | a⟨100⟩ dominant | Density decreases; size grows — coarsening with dose | 16 | 6 | 4–45 | Shifted right vs 17 dpa; tail to 45 nm | [CIT-07]
HT9 | FM (12Cr-1Mo-W-V) | 12 | Norm 1038°C/5min + Temper 760°C/30min | Tempered martensite | Neutron fast | ATR | 4.02 | 300 | <10 | 0.3 | 0.1 | S/TEM + APT | a⟨100⟩ + a/2⟨111⟩ | Large mean at only 4 dpa — unconstrained growth at 300°C | 18.9 | 7 | 5–40 | Unusually large mean for low dose | [CIT-08]
Fe-9Cr (model) | Binary model alloy | 9 | Annealed | Ferritic | Neutron fission | BR2 | 2 | 300 | <10 | 0.002–120 (spatial) |  | TEM WBDF | ½⟨111⟩ dominant | Extreme heterogeneity: matrix 2×10²⁰ m⁻³; near disloc. 1.2×10²³ m⁻³ | 5 | 2.5 | 2–12 | Narrow near dislocations; broader in matrix | [CIT-09]
Pure Fe | bcc Fe | 0 | Annealed | Polycrystalline ferritic | Neutron fission | Multiple (BR2/HFR/MTR) | 0.19 | 300 | Very low | 0.5 | 0.1 | TEM BF/DF | ⟨100⟩ dominant | ⟨100⟩ loops dominant at 300°C; higher density near dislocations | 9.5 | 4 | 3–22 | Unimodal log-normal | [CIT-10]
Pure Fe | bcc Fe | 0 | Annealed | Polycrystalline ferritic | Neutron fission | Multiple (BR2/HFR/MTR) | 0.79 | 60 | Very low | 1.0–3.0 |  | TEM BF/DF | ½⟨111⟩→⟨100⟩ | Loop rafts on {111}; density increases strongly with dose below 0.3 dpa | 8 | 4 | 2–25 | Raft structure; heterogeneous | [CIT-11]
Pure Fe | bcc Fe | 0 | Annealed | Polycrystalline ferritic | Neutron fission | Reactors (455–1013 K) | 1 | 400 | Very low |  |  | TEM BF/DF | ⟨100⟩ | Loops part of void-loop microstructure at 673 K |  |  | — | Loop data secondary to void study at this condition | [CIT-12]
EUROFER97 | RAFM (9Cr-WTaV) | 9 | Norm 980°C/30min + Temper 760°C/90min | Tempered martensite | Ion (275 keV Fe+) | Ion implanter | 1 | 300 | 0 | ~1.0–5.0 |  | TEM + nanoindentation | ½⟨111⟩ + ⟨100⟩ | Hardening increases with dose; loop size/density ~equal at 3 and 10 dpa | ~3–6 |  | 2–10 | More symmetric than neutron | [CIT-13]
Fe-9Cr (model) | Binary model alloy | 9 | Annealed | Ferritic | Ion (2 MeV Fe+ self-ion) | Ion facility | 2 | 300 | 0 | 6.8 | 0.8 | TEM WBDF | ⟨100⟩ ~40%; ½⟨111⟩ ~60% | Higher ⟨100⟩ fraction than neutron; homogeneous distribution | 6.5 | 2.2 | 3–14 | More symmetric; narrower than neutron-irradiated same alloy | [CIT-09]
HT9 | FM (12Cr-1Mo-W-V) | 12 | Norm 1038°C + Temper 760°C | Tempered martensite | Ion (1 MeV Kr in-situ) | In-situ TEM | 4 | 420 | 0 | ~0.5–1.0 |  | In-situ TEM | a/2⟨111⟩ + a⟨100⟩ | Peak density at ~4 dpa; decreases at higher dose | 12 | 4.5 | 4–30 | Unimodal log-normal; peak near 4 dpa | [CIT-14]
HT9 | FM (12Cr-1Mo-W-V) | 12 | Norm 1038°C + Temper 760°C | Tempered martensite | Ion (1 MeV Kr in-situ) | In-situ TEM | 20 | 420 | 0 | ~0.3 |  | In-situ TEM | a⟨100⟩ dominant | Density decreased from 4 dpa peak; network dislocation density rebuilt | 20 | 7 | 6–40 | Broad; high-size tail | [CIT-14]
T91 | FM (9Cr-1Mo-V-Nb) | 9 | Norm 1060°C + Temper 760°C | Tempered martensite | Ion (5 MeV Fe2+ + He2+ dual) | Dual-ion facility | 14.6–35 | 406 | ~150 appm/dpa | 0.4–0.8 |  | TEM/STEM | a⟨100⟩ dominant | Loop density decreases with temperature; network at 520–570°C; +60–70°C shift vs BOR-60 | 15 | 6 | 4–35 | Size increases, density decreases with temperature | [CIT-15]
Pure Fe | bcc Fe | 0 | Annealed | Polycrystalline ferritic | Ion (6.4 MeV Fe3+) | Ion facility | 30 | 300 | 0 | 36 | 2 | TEM BF/DF | a⟨100⟩ (all 3 variants) | Ordered loop raft on {100}; extremely high density; very narrow distribution | 3.5 | 0.8 | 2–6 | Near-delta spike; narrowest observed distribution | [CIT-16]
HT9 | FM (12Cr-1Mo-W-V) | 12 | Norm 1038°C + Temper 760°C | Tempered martensite | Ion (5 MeV Fe2+ self-ion) | Self-ion facility | 140 | 440 | 10 appm | ~0.2–0.5 |  | TEM/STEM | a⟨100⟩ dominant | Raster beam suppresses loop density vs defocused; loops feeding network | ~15–30 |  | 5–50 | Broad; mean continues to grow | [CIT-17]
HT9 | FM (12Cr-1Mo-W-V) | 12 | Norm 1038°C + Temper 760°C | Tempered martensite | Ion (5 MeV Fe2+ self-ion) | Self-ion facility | 650 | 460 | 10 appm | ~0.1 | — | TEM/STEM | Network dislocations | Network dislocations dominate at 650 dpa; discrete loops sparse | ~25–40 |  | 10–60 | Network-dominated; discrete loop population residual | [CIT-18]

## Void Density & Mean Size
VOID / CAVITY NUMBER DENSITY & MEAN SIZE — Ferritic/Martensitic Steels & Pure Iron
MATERIAL |  |  |  |  | IRRADIATION CONDITIONS |  |  |  |  | VOID / CAVITY DENSITY |  |  |  |  | MEAN SIZE & SWELLING |  |  |  |  | CITE KEY
Material | Alloy Class | Cr (wt%) | Heat Treatment | Pre-irrad. Microstructure | Irrad. Type | Facility | Dose (dpa) | Temp. (°C) | He (appm) | Total Cavity Density (×10²² m⁻³) | Small-Bubble Density (×10²² m⁻³) | Void Pop. Density (×10²² m⁻³) | Distribution Regime | Notes on Density | Overall Mean Cavity Diam. (nm) | Mean Bubble Diam. (nm) | Mean Void Diam. (nm) | Swelling (%) | Notes on Size | Cite Key
EUROFER97 | RAFM (9Cr-WTaV) | 9 | Norm 980°C + Temper 760°C | Tempered martensite | Neutron fast | BOR-60 | 15 | 330 | <10 | 0.14 | 0.14 |  | Unimodal — sub-critical bubbles only | Void density ~10× lower than loop density | 2.6 | 2.6 |  | <0.01 | Mean 2.6 nm; tight unimodal; no voids yet | [CIT-01]
EUROFER97 | RAFM (9Cr-WTaV) | 9 | Norm 980°C + Temper 760°C | Tempered martensite | Neutron fast | BOR-60 | 32 | 335 | <10 | 0.11 | 0.11 |  | Unimodal — sub-critical bubbles only | Mean void size SMALLER at 32 vs 15 dpa; new nucleation at higher dose | 1.6 | 1.6 |  | <0.01 | Mean 1.6 nm; still unimodal; no swelling | [CIT-01]
EUROFER97 | RAFM (9Cr-WTaV) | 9 | Norm 980°C + Temper 760°C | Tempered martensite | Neutron mixed | HFR Petten | 15 | 300 | ~40 | High (> BOR-60) |  |  | Unimodal — higher density from He | He from mixed spectrum drives higher nucleation density | ~2–3 |  |  | <0.1 | Slightly larger than BOR-60 at same dose | [CIT-02]
T91 | FM (9Cr-1Mo-V-Nb) | 9 | Norm 1060°C + Temper 760°C | Tempered martensite | Neutron fast | BOR-60 | 15.4 | 376 | <10 | High (small bubbles) |  |  | Unimodal — sub-critical bubbles | Only sub-2 nm bubbles; bimodal not yet developed | 1.2 | 1.2 |  | ~0.01 | Only small He-stabilized bubbles; single population | [CIT-05]
T91 | FM (9Cr-1Mo-V-Nb) | 9 | Norm 1060°C + Temper 760°C | Tempered martensite | Neutron fast | BOR-60 | 35.1 | 376 | <10 | ~0.6 |  | ~0.05 | BIMODAL — bubbles + growing voids | Classic bimodal; grain-to-grain heterogeneity in large-void population |  | 1.3 | 5 | ~0.02 | Bubble peak ~1.3 nm; void peak ~5 nm; critical r ~1 nm | [CIT-05]
T91 | FM (9Cr-1Mo-V-Nb) | 9 | Norm 1060°C + Temper 760°C | Tempered martensite | Neutron fast | BOR-60 | 15.4 | 415 | <10 |  |  |  | Unimodal — few small bubbles at 415°C | Few bubbles at 415°C; near onset of peak-swelling window |  |  |  | Very low | Approaching peak-swelling temperature | [CIT-05]
T91 | FM (9Cr-1Mo-V-Nb) | 9 | Norm 1060°C + Temper 760°C | Tempered martensite | Neutron fast | BOR-60 | 15.4 | 460 | <10 |  |  |  | Unimodal — peak swelling T; well-developed bubbles | Maximum swelling vicinity; large cavity density at 460°C |  |  |  | ~0.02 | Peak-swelling region; void growth active | [CIT-05]
HT9 | FM (12Cr-1Mo-W-V) | 12 | Norm 1038°C + Temper 760°C | Tempered martensite | Neutron fast | BOR-60 | 17.1 | 377 | <10 | ~0.3 | ~0.3 |  | Unimodal — sub-critical bubbles | Swelling 0.02%; only sub-2 nm cavities; incubation period not over | 1.4 | 1.4 |  | 0.02 | Narrow unimodal; still only bubbles | [CIT-07]
HT9 | FM (12Cr-1Mo-W-V) | 12 | Norm 1038°C + Temper 760°C | Tempered martensite | Neutron fast | BOR-60 | 35.1 | 377 | <10 | ~0.25 (total) | ~0.2 | ~0.05 | BIMODAL — bubbles + growing voids | Bimodal well-developed; Ni/Si-rich shells around large cavities |  | 1.2 | 7 | 0.07 | Bubble peak ~1.2 nm; void peak ~7 nm; swelling 3.5× increase vs 17 dpa | [CIT-07]
HT9 | FM (12Cr-1Mo-W-V) | 12 | Norm 1038°C + Temper 760°C | Tempered martensite | Neutron fast | EBR-II/FFTF | 200 | 420 | Low |  |  |  | Steady-state void growth | Swelling 0.09–1.02% (10× heat-treatment variation) |  |  |  | 0.09–1.02 | Heat-treatment controls swelling; factor 10 variation | [CIT-19]
Pure Fe | bcc Fe | 0 | Annealed | Polycrystalline ferritic | Neutron fission | Multiple | 0.79 | 60 | Very low | >100 (×10²²) | >100 |  | Unimodal — very small cavities; very high density | Density >10²⁴ m⁻³; ~1 nm diameter; extremely high density at low T | 1 | 1 |  | <0.01 | Sub-nm cavities; athermal vacancy clustering | [CIT-11]
Pure Fe | bcc Fe | 0 | Annealed | Polycrystalline ferritic | Neutron fission | Reactors (455–1013 K) | 1 | 400 | Very low | ~0.1 |  | ~0.1 | Unimodal — truncated octahedral voids | Maximum swelling 0.07% at 673 K; {111}+{100} faceted morphology | 5 | 5 |  | 0.07 | Truncated octahedral; homogeneous distribution; max swelling | [CIT-12]
T91 | FM (9Cr-1Mo-V-Nb) | 9 | Norm 1060°C + Temper 760°C | Tempered martensite | Ion (5 MeV Fe2+ + He2+) | Dual-ion facility | 14.6–35 | 406 | ~150 appm/dpa | ~0.4 | ~0.35 | ~0.05 | BIMODAL across all parameters | Bimodal robust across all T, He/dpa, dose rate; +60–70°C shift vs BOR-60 |  | 1.3 | 5.5 | <0.1 | Bell-shaped swelling vs T; peak at 460°C | [CIT-15]
T91 | FM (9Cr-1Mo-V-Nb) | 9 | Norm 1060°C + Temper 760°C | Tempered martensite | Ion (5 MeV Fe2+ + He2+) | Dual-ion facility | 14.6–35 | 460 | ~150 appm/dpa | Peak density | Peak | Peak | BIMODAL — peak swelling condition | 460°C is peak swelling T; void peak most developed; T and He/dpa dominate |  | 1.3 | 7 | Peak swelling | Void peak ~7 nm; bimodal most prominent at 460°C | [CIT-20]
T91 | FM (9Cr-1Mo-V-Nb) | 9 | Norm 1060°C + Temper 760°C | Tempered martensite | Ion (5 MeV Fe2+ + He2+) | Dual-ion facility | 14.6–35 | 520 | ~150 appm/dpa | Low | Low |  | Unimodal — only small bubbles | Cavity density drops; only small bubbles at 520–570°C |  |  |  | Very low | Bimodal collapses back to unimodal above 510°C | [CIT-15]
HT9 | FM (12Cr-1Mo-W-V) | 12 | Norm 1038°C + Temper 760°C | Tempered martensite | Ion (5 MeV Fe2+ self-ion) | Self-ion facility | 650 | 460 | 10 appm | ~0.3–0.5 |  |  | Steady-state void growth | Steady-state swelling ~0.2%/dpa beyond transient; broad unimodal | 22 |  | 22 | ~0.2%/dpa rate | Steady-state regime; mean grows with dose | [CIT-18]
HT9 (F/M) | FM (12Cr-1Mo-W-V) | 12 | Norm + Temper (ACO-3 heat) | Tempered martensite | Ion (self-ion 3.5–5 MeV Fe2+) | Self-ion (W/Ag coated) | 600 | 450 | <10 | ~0.2 | — | ~0.2 | Unimodal/broad — steady state | Carbon coating essential; uncoated shows NO voids; max swelling 2.6% (F/M) vs 0.8% (ferritic) | 30 |  | 30 | 2.6 (max at 334 local dpa) | F/M max 2.6%; ferritic HT9 only 0.8%; carbide stability key | [CIT-21]
F82H | RAFM (8Cr-2W) | 7.65 | Norm 1040°C + Temper 750°C | Tempered martensite | Ion (Fe + He dual) | Dual-ion facility | 20 | 470 | ~200 appm/dpa | ~0.5 |  | ~0.1 | Unimodal→weakly bimodal near peak T | Peak swelling ~0.4% at 470°C; extra hardening from He at 400–430°C | 3.5 | 2 | 5 | ~0.4 | Peak swelling at 470°C; He synergistic effect | [CIT-22]
F82H | RAFM (8Cr-2W) | 7.65 | Norm 1040°C + Temper 750°C | Tempered martensite | Ion (He+ + Fe3+ dual, 231 cond.) | Dual-ion database | ≤82 | 500 | 0–3700 appm | ~0.5 (varies) | High (varies) |  | Bimodal; scatter from injected interstitials | 231 alloy-dpa-He/dpa conditions; scatter from shielding by injected interstitials |  | ~1–3 | ~5–15 | 0.5–2.0 est. | Highest fv data = best fusion estimate | [CIT-23]

## T-Series (Fixed Dose)
TEMPERATURE-SERIES DATA — Fixed Dose, Varying Temperature (Loops and Voids)
Material | Irrad. Type | Facility | Dose (dpa) | He (appm) | Temp. (°C) | Loop Density (×10²² m⁻³) | Loop Mean Diam. (nm) | Void Density (×10²² m⁻³) | Void Mean Diam. (nm) | Swelling (%) | Cavity Regime | Loop Burgers | Notes | Cite Key
EUROFER97 | Neutron fast | BOR-60 | 16.3 | <10 | 250 | 1 | 2.5 |  |  |  | Unimodal bubbles | ½⟨111⟩ | 90% black dots | [CIT-03] | Gaganidze 2011
EUROFER97 | Neutron fast | BOR-60 | 16.3 | <10 | 300 | 1.2 | 4 |  |  |  | Unimodal | ½⟨111⟩+⟨100⟩ | Max loop density; shoulder of resolved loops | [CIT-03] | Gaganidze 2011
EUROFER97 | Neutron fast | BOR-60 | 16.3 | <10 | 350 | 0.8 | 10 |  |  |  | Unimodal | ⟨100⟩ | Resolved loops dominant | [CIT-03] | Gaganidze 2011
EUROFER97 | Neutron fast | BOR-60 | 16.3 | <10 | 415 | 0.5 | 12.5 |  |  |  | Unimodal | ⟨100⟩ | Density decreasing; approaching network | [CIT-03] | Gaganidze 2011
T91 | Neutron fast | BOR-60 | 15.4 | <10 | 376 | 1 | 8 |  | 1.2 | ~0.01 | Unimodal bubbles | a⟨100⟩ | a⟨100⟩ dominant; small bubbles only | [CIT-05] | Gao 2018
T91 | Neutron fast | BOR-60 | 15.4 | <10 | 415 | 0.6 | 18 |  |  | Very low | Unimodal | a⟨100⟩ | Loops larger; density decreased | [CIT-05] | Gao 2018
T91 | Neutron fast | BOR-60 | 15.4 | <10 | 460 | 0.1 | ~25+ |  |  | ~0.02 | Bimodal onset | Network | Network dominant; peak swelling vicinity | [CIT-05] | Gao 2018
T91 | Neutron fast | BOR-60 | 15.4 | <10 | 524 |  |  |  |  | Very low | Unimodal (high T) | — | Network dislocations only; voids dissolve | [CIT-05] | Gao 2018
T91 | Ion dual (Fe2++He2+) | Dual-ion | 35 | 150 | 406 | ~0.8 | 10 | ~0.4 | ~1.3+5.5 | <0.1 | Bimodal | a⟨100⟩ | Loop density high; bimodal cavities | [CIT-15] | Taller 2019
T91 | Ion dual (Fe2++He2+) | Dual-ion | 35 | 150 | 460 | ~0.4 | ~20 | Peak | ~7 | Peak swelling | Bimodal — peak | a⟨100⟩ | Peak swelling; most developed bimodal | [CIT-15] | Taller 2019
T91 | Ion dual (Fe2++He2+) | Dual-ion | 35 | 150 | 520 | ~0.1 | Network |  |  | Very low | Unimodal | Network | Network dislocations only; voids collapse | [CIT-15] | Taller 2019
T91 | Ion dual (Fe2++He2+) | Dual-ion | 35 | 150 | 570 |  |  |  |  | Very low | Unimodal | Network | Only residual microstructure | [CIT-15] | Taller 2019
F82H | Ion dual (Fe+He) | Dual-ion | 20 | 200 | 350 | High | ~5–8 |  |  | Low | Unimodal | ½⟨111⟩ | Peak hardening at 350°C; loops dominant | [CIT-22] | Yamamoto 2023
F82H | Ion dual (Fe+He) | Dual-ion | 20 | 200 | 430 | Moderate | ~12 |  | ~2–3 | Low | Unimodal/onset | ⟨100⟩ | Extra hardening from He at 400–430°C | [CIT-22] | Yamamoto 2023
F82H | Ion dual (Fe+He) | Dual-ion | 20 | 200 | 470 | Low | ~18 | 0.5 | 3.5 | ~0.4 | Weakly bimodal | ⟨100⟩ | Peak swelling ~0.4%; bimodal forming | [CIT-22] | Yamamoto 2023
F82H | Ion dual (Fe+He) | Dual-ion | 20 | 200 | 500 | Low |  | 0.5 |  | Low | Unimodal | ⟨100⟩ | Swelling decreasing above peak T | [CIT-22] | Yamamoto 2023

## Dose-Series (Fixed T)
DOSE-SERIES DATA — Fixed Temperature, Varying Dose (Loops and Voids)
Material | Irrad. Type | Facility | Temp. (°C) | He (appm) | Dose (dpa) | Loop Density (×10²² m⁻³) | Loop Mean Diam. (nm) | Void Density (×10²² m⁻³) | Void Mean Diam. (nm) | Swelling (%) | Cavity Regime | Loop Burgers | Notes | Cite Key
EUROFER97 | Neutron fast | BOR-60 | 330 | <10 | 15 | 1.4 | 3.4 | 0.14 | 2.6 | <0.01 | Unimodal | ½⟨111⟩→⟨100⟩ | Near-saturation already at 15 dpa | [CIT-01] | Klimenkov 2012
EUROFER97 | Neutron fast | BOR-60 | 335 | <10 | 32 | 1.7 | 4.8 | 0.11 | 1.6 | <0.01 | Unimodal | ⟨100⟩ | Only +20% density increase; +1.4 nm size | [CIT-01] | Klimenkov 2012
T91 | Neutron fast | BOR-60 | 376 | <10 | 15.4 | 1 | 8 |  | 1.2 | ~0.01 | Unimodal | a⟨100⟩ | Bubbles only at 15 dpa | [CIT-05] | Gao 2018
T91 | Neutron fast | BOR-60 | 376 | <10 | 35.1 | 0.7 | 14 | ~0.6 | 5 | ~0.02 | Bimodal | a⟨100⟩ | Bimodal developed; density ↓, size ↑ | [CIT-05] | Gao 2018
HT9 | Neutron fast | BOR-60 | 377 | <10 | 17.1 | 0.9 | 10 | ~0.3 | 1.4 | 0.02 | Unimodal | a⟨100⟩ | Bubbles only at 17 dpa | [CIT-07] | Gao 2019
HT9 | Neutron fast | BOR-60 | 377 | <10 | 35.1 | 0.6 | 16 | ~0.25 | 7 | 0.07 | Bimodal | a⟨100⟩ | Bimodal; swelling 3.5× higher; G-phase + α′ | [CIT-07] | Gao 2019
HT9 | Neutron fast | EBR-II/FFTF | 420 | Low | 200 |  |  |  |  | 0.09–1.02 | Steady-state | — | Heat-treatment dominates swelling; 10× variation | [CIT-19] | Garner/Gelles
HT9 | Neutron fast | ATR | 300 | <10 | 4.02 | 0.3 | 18.9 |  | 1.4 | Low | Unimodal | a⟨100⟩ | Unconstrained loop growth; large mean at 4 dpa | [CIT-08] | Yan 2021
Fe-9Cr (model) | Neutron fission | BR2 | 300 | <10 | 2 | 0.002–120 | 5 |  |  |  | — | ½⟨111⟩ | Heterogeneous: 3 orders of magnitude spatial variation | [CIT-09] | Lambrecht 2014
Fe-9Cr (model) | Ion self-ion (2 MeV Fe+) | Ion facility | 300 | 0 | 2 | 6.8 | 6.5 |  |  |  | — | ⟨100⟩ (~40%) | Homogeneous; higher density than matrix neutron value | [CIT-09] | Lambrecht 2014
HT9 | Ion (1 MeV Kr in-situ) | In-situ TEM | 420 | 0 | 2 | ~1.0 | 8 |  |  |  | — | ½⟨111⟩+⟨100⟩ | Density still increasing | [CIT-14] | Zinkle 2018
HT9 | Ion (1 MeV Kr in-situ) | In-situ TEM | 420 | 0 | 4 | ~0.8 | 12 |  |  |  | — | ⟨100⟩ dominant | Peak loop density; begin converting to network | [CIT-14] | Zinkle 2018
HT9 | Ion (1 MeV Kr in-situ) | In-situ TEM | 420 | 0 | 10 | ~0.5 | 16 |  |  |  | — | ⟨100⟩ | Network rebuilding; loop density falling | [CIT-14] | Zinkle 2018
HT9 | Ion (1 MeV Kr in-situ) | In-situ TEM | 420 | 0 | 20 | ~0.3 | 20 |  |  |  | — | ⟨100⟩ | High-dose: loops → network; discrete loops sparse | [CIT-14] | Zinkle 2018
HT9 | Ion (5 MeV Fe2+ self-ion) | Self-ion | 440 | 10 appm | 140 | ~0.3 | 22 | ~0.2 | 8 | <0.5 | Bimodal | a⟨100⟩ | Raster beam; dose still in transient | [CIT-17] | Getto 2015
HT9 | Ion (5 MeV Fe2+ self-ion) | Self-ion | 460 | 10 appm | 650 | ~0.1 | 30 | ~0.4 | 22 | ~0.2%/dpa | Steady-state | Network | Steady-state swelling; 0.2%/dpa | [CIT-18] | Getto 2017
T91 | Ion dual (Fe2++He2+) | Dual-ion | 460 | ~150 appm/dpa | 14.6 | ~0.8 | 10 | ~0.3 | 3.5 | Low | Bimodal onset | a⟨100⟩ | Bimodal developing | [CIT-20] | Taller 2020
T91 | Ion dual (Fe2++He2+) | Dual-ion | 460 | ~150 appm/dpa | 35 | ~0.4 | 20 | Peak | 7 | Peak | Bimodal — peak | a⟨100⟩ | Peak swelling condition; most developed bimodal | [CIT-20] | Taller 2020

## References
COMPLETE BIBLIOGRAPHY — All Sources Cited in This Workbook
Cite Key | First Author(s) | Year | Full Title | Journal | Volume / Pages | DOI / URL | Key Data Contributed
[CIT-01] | Klimenkov et al. | 2012 | Quantitative characterization of microstructural defects in up to 32 dpa neutron irradiated EUROFER97 | Journal of Nuclear Materials | 428, 48–54 | 10.1016/j.jnucmat.2012.01.022 | EUROFER97 BOR-60 15 & 32 dpa / 330–335°C: loop density 1.4 & 1.7×10²² m⁻³; mean 3.4 & 4.8 nm; void density 0.14 & 0.11×10²² m⁻³; mean 2.6 & 1.6 nm
[CIT-02] | Gaganidze et al. | 2016 | Microstructural defects in EUROFER 97 after different neutron irradiation conditions | Nuclear Materials and Energy | 9, 144–150 | 10.1016/j.nme.2015.12.004 | EUROFER97 HFR 15 dpa/300°C vs BOR-60; higher void density in HFR from He; loop density >1.4×10²² m⁻³
[CIT-03] | Gaganidze et al. | 2011 | Characterization of radiation induced defects in EUROFER 97 after neutron irradiation | Journal of Nuclear Materials | 417, 93–98 | 10.1016/j.jnucmat.2010.12.261 | EUROFER97 16.3 dpa; 4 temperatures 250–415°C: loop density 0.5–1.2×10²² m⁻³; mean 2.5–12.5 nm; max density at 300°C
[CIT-04] | Wan et al. | 2010 | The microstructure and tensile properties of ferritic/martensitic steels T91, EUROFER-97 and F82H irradiated in STIP-III | Journal of Nuclear Materials | 398, 40–45 | ResearchGate:245051589 | F82H, T91, EUROFER97 SINQ 20 dpa/345°C; loop and bubble data including He-bubble size 1–3 nm at 1795 appm He
[CIT-05] | Gao et al. | 2018 | Microstructure evolution of T91 irradiated in the BOR60 fast reactor | Acta Materialia | 142, 240–254 | 10.1016/j.actamat.2018.01.016 | T91 BOR-60; 5 temperatures 376–524°C; 15.4 & 35.1 dpa; loop density 0.1–1.0×10²² m⁻³; bimodal cavity at 35.1 dpa; swelling 0.01–0.02%
[CIT-06] | Zhong & Tan | 2021 | The microstructure effects on irradiation response of ferritic-martensitic steels | Journal of Nuclear Materials | 551, 152971 | 10.1016/j.jnucmat.2021.152971 | T91 ATR up to 8.2 dpa / 292–431°C; dislocation loops in all samples; NF616 comparison; Ni-rich clusters at 431°C
[CIT-07] | Gao et al. | 2019 | Microstructure response of ferritic/martensitic steel HT9 after neutron irradiation: effect of dose | Journal of Nuclear Materials | 516, 312–322 | 10.1016/j.jnucmat.2019.03.026 | HT9 BOR-60 17.1 & 35.1 dpa / 377°C: loop density 0.9 & 0.6×10²² m⁻³; mean 10 & 16 nm; bimodal cavities at 35 dpa; swelling 0.02 & 0.07%
[CIT-08] | Yan et al. | 2021 | Phase stability and microstructural evolution in neutron-irradiated ferritic-martensitic steel HT9 | Journal of Nuclear Materials | 557, 153161 | 10.1016/j.jnucmat.2021.153161 | HT9 ATR up to 4.16 dpa / 300–600°C: loop density ~0.3×10²² m⁻³; mean 18.9 nm at 4.02 dpa/300°C
[CIT-09] | Lambrecht et al. | 2014 | Microstructural examination of neutron, proton and self-ion irradiation damage in a model Fe9Cr alloy | Journal of Nuclear Materials | 449, 192–198 | 10.1016/j.jnucmat.2014.04.011 | Fe-9Cr neutron 2 dpa/300°C: density 2×10²⁰–1.2×10²³ m⁻³ (heterog.); mean ~5 nm. Self-ion: density 6.8×10²² m⁻³; mean 6.5 nm; homogeneous
[CIT-10] | Lambrecht & Almazouzi | 2009 | Neutron irradiation effects on microstructure and mechanical properties of pure iron and RPV model alloys | Journal of Nuclear Materials | 385, 334–338 | 10.1016/j.jnucmat.2009.09.015 | Pure Fe 0.19 dpa/300°C: loop density ~0.5×10²² m⁻³; mean ~9.5 nm; ⟨100⟩ dominant
[CIT-11] | Eldrup et al. | 1999 | Effects of neutron irradiation on microstructure and mechanical properties of pure iron | Journal of Nuclear Materials | 264, 1–14 | 10.1016/S0022-3115(98)00767-3 | Pure Fe 0.79 dpa / 60°C: loop density 1–3×10²² m⁻³; loop rafts on {111}; cavity density >10²⁴ m⁻³; mean ~1 nm
[CIT-12] | English et al. | 1982 | A TEM study of neutron-irradiated iron | Journal of Nuclear Materials | 108–109, 104–109 | 10.1016/0022-3115(82)90490-1 | Pure Fe 1 dpa / 400°C (673 K): void density ~0.1×10²² m⁻³; mean ~5 nm; swelling 0.07%; truncated octahedral morphology
[CIT-13] | Heintze et al. | 2016 | Irradiation hardening of Fe–9Cr-based alloys and ODS Eurofer: effect of helium implantation and iron-ion irradiation at 300°C | Journal of Nuclear Materials | 470, 258–267 | 10.1016/j.jnucmat.2015.12.027 | EUROFER97 + Fe-9Cr 275 keV Fe+ up to 10 dpa / 300°C: loop size/density ~equal at 3 and 10 dpa; He pre-implantation effect
[CIT-14] | Zinkle et al. | 2018 | Effect of dose on irradiation-induced loop density and Burgers vector in ion-irradiated HT9 | Philosophical Magazine | 98(26), 2440–2472 | 10.1080/14786435.2018.1490825 | HT9 1 MeV Kr in-situ TEM 20 dpa / 420–470°C: density peaks at ~4 dpa then decreases; a/2⟨111⟩ + a⟨100⟩
[CIT-15] | Taller & Was | 2019 | Emulation of fast reactor irradiated T91 using dual ion beam irradiation | Journal of Nuclear Materials | 526, 151744 | 10.1016/j.jnucmat.2019.151744 | T91 dual-ion (5 MeV Fe2+ + He2+); 406–570°C; 14.6–35 dpa; loop density 0.4–0.8×10²² m⁻³; bimodal cavities; peak swelling at 460°C; +60–70°C shift vs BOR-60
[CIT-16] | Tanaka et al. | 2018 | Characterization of ordered dislocation loop raft in Fe3+ irradiated pure iron at 300°C | Journal of Nuclear Materials | 515, 34–41 | 10.1016/j.jnucmat.2018.12.019 | Pure Fe 6.4 MeV Fe3+ 30 dpa / 300°C: loop density 3.6×10²³ m⁻³ (very high); mean 3.5 nm; ordered raft on {100}
[CIT-17] | Getto et al. | 2015 | Effect of irradiation mode on the microstructure of self-ion irradiated ferritic-martensitic alloys | Journal of Nuclear Materials | 465, 116–126 | 10.1016/j.jnucmat.2015.05.016 | HT9 + T91 5 MeV Fe2+ 140 dpa / 440°C: loop density ~0.3×10²² m⁻³; mean ~22 nm; raster vs defocused beam effect
[CIT-18] | Getto et al. | 2017 | The co-evolution of microstructure features in self-ion irradiated HT9 at very high damage levels | Journal of Nuclear Materials | 484, 193–208 | 10.1016/j.jnucmat.2016.11.020 | HT9 self-ion up to 650 dpa / 460°C: steady-state swelling ~0.2%/dpa; loop density ~0.1×10²² m⁻³; mean ~30 nm; network dominant
[CIT-19] | Garner & Toloczko | 1994 | Irradiation creep and void swelling of ferritic/martensitic steels at low displacement rates | Journal of Nuclear Materials | 212–215, 289–295 | 10.1016/0022-3115(94)90067-1 | HT9 EBR-II/FFTF 200 dpa / 420°C: swelling 0.09–1.02% (10× variation from heat treatment)
[CIT-20] | Taller & Was | 2020 | Understanding bubble and void nucleation in dual ion irradiated T91 steel using single parameter experiments | Acta Materialia | 198, 47–60 | 10.1016/j.actamat.2020.07.060 | T91 dual-ion single-parameter study; bimodal cavities across all T, He/dpa, dose rate; T and He/dpa dominant
[CIT-21] | Kim et al. | 2021 | Comparison of void swelling of ferritic-martensitic and ferritic HT9 alloys after high-dose self-ion irradiation | OSTI Report | 1762736 | OSTI:1762736 | HT9 F/M + ferritic 600 dpa / 450°C: F/M max swelling 2.6%; ferritic 0.8%; carbon contamination critical
[CIT-22] | Yamamoto et al. | 2023 | Irradiation hardening and void swelling behaviors of F82H IEA by using dual-ion irradiation | Journal of Nuclear Science and Technology | 60(9), 1100–1112 | 10.1080/00223131.2023.2180452 | F82H dual-ion 270–500°C up to 80 dpa: peak hardening at 350°C; peak swelling ~0.4% at 470°C/20 dpa
[CIT-23] | Faney & Wirth | 2022 | Cavity evolution and void swelling in dual ion irradiated tempered martensitic steels | Journal of Nuclear Materials | 571, 154002 | 10.1016/j.jnucmat.2022.154002 | F82H dual-ion 231 conditions up to ~82 dpa/3700 appm He / 500°C: void fv 0.5–2.0%; scatter from injected interstitials