## Material_Environment
Notation | Parameter | Units | Value | Description
rho | dislocation density | m^-2 | 100000000000000 | Network dislocation density
d | grain diameter | m | 1e-05 | Average grain size
r_p | precipitate radius | m | 5e-08 | Average precipitate radius
N_P | precipitate number density | m^-3 | 1e+20 | Precipitate number density
T | Irradiation temperature | K | 573 | Irradiation temperature
G | Irradiation dose rate | dpa.s^-1 | 0.001 | Damage rate
N_C | Nucleated void (cavity) density (if needed) | m^-3 | 1e+20 | Void nucleation density
N_iL | Nucleated interstitial loop density (if needed) | m^-3 | 1e+21 | Loop nucleation density
sigma_n | normal stress | Pa | 100000000 | uniaxial applied stress
sigma_h | hydrostatic stress | Pa | 0 | hydostatic stress

## Physical_Properties
Notation | Property | Units | Value | Description
a | lattice parameter | m | 2.86e-10 | Crystal lattice parameter
b_111 | magnitude of Burgers vector along 1/2<111>-direction | m | 2.48e-10 | Burgers vector 1/2<111>-direction
b_100 | magnitude of Burgers vector along <100>-direction | m | 1.43e-10 | Burgers vector <100>-direction
Omega | atomic volume | m^3 | 1.2e-29 | Atomic volume
z_c | Number of unstable sites around a vacancy | – | 48 | Coordination number
recom | recombination radius factor |  | 10
E_m_i | migration energy of single interstitials | eV | 0.85 | Interstitial migration barrier
E_m_2i | migration energy of di tri interstitials | eV | 0.75 | di tri Interstitial migration barrier
E_m_v | migration energy of single vacancy | eV | 1.15 | Vacancy migration barrier
E_F_v | formation energy of a vacancy | eV | 1.6 | Vacancy formation energy
E_F_i | formation energy of an interstitial | eV | 3 | Interstitial formation energy
E_b_2i | binding energy of a diinterstitial | eV | 1.42 | binding energy of a diinterstitial
E_b_3i | binding energy of a triinterstitial | eV | 3.2 | binding energy of a diinterstitial
gamma | surface energy | eV.m^-2 | 1.37e+19 | Surface energy
gamma_sf | stacking fault energy | eV.m^-2 | 1.25e+18 | Stacking fault energy
nu_i | interstitial vibration frequency | s^-1 | 480504670155.0 | Interstitial attempt frequency
nu_v | vacancy vibration frequency | s^-1 | 291294439.8 | Vacancy attempt frequency
epsilon_vL | Collision cascade efficiency to generate a vacancy loop | – | 0.01 | Vacancy loop cascade efficiency
epsilon_void | Collision cascade efficiency to generate a void | – | 0.01 | Void cascade efficiency
epsilon_2i | Collision cascade efficiency to generate a di-interstial | – | 0.005 | Di-interstitial cascade efficiency
epsilon_3i | Collision cascade efficiency to generate a tri-interstitial | – | 0.005 | Tri-interstitial cascade efficiency
M | Average Schmidt factor for tensile loading | – | 2 | Schmidt factor
mu | shear modulus | Pa | 30000000000 | shear modulus
nu_poisson | Poisson ratio | – | 0.34 | Poisson ratio
D_i_0 | interstitial diffusion pre-factor | m^2/s | 8.1882e-10
D_v_0 | vacancy diffusion prefactor | m^2/s | 4.9639e-13

## Model_Parameters
Notation | Parameter | Units | Value | Description
Z_N | Network dislocation bias factor for interstitials | – | 1.1 | Dislocation bias for interstitial absorption
Z_iL | Interstitial dislocation loop bias factor for interstitials | – | 1.3 | Interstitial loop bias for interstitial absorption
Z_vL | Vacancy loop bias factor for interstitials | – | 1 | Vacancy loop bias for interstitial absorption
Q | Absorption efficiency for <c> loops | – | 1 | Loop growth efficiency factor
A_a | Strain factor in <a> direction | – | 1 | Strain tensor component a-direction
A_c | Strain factor in <c> direction | – | 1 | Strain tensor component c-direction
tau_vL | lifetime of a vacancy loop due to thermal annealing | s | 1000 | Vacancy loop thermal stability time
tau_avL | lifetime of aligned vacancy loop due to thermal annealing | s | 500 | Aligned vacancy loop thermal stability time
r_cap_vL | Capture radius around vacancy loop | m | 2.5e-08 | capture radius around vacancy loop
r_cap_void | Capture radius around void | m | 2.5e-08 | capture radius around void
alpha_i | Strength coefficient for a small interstitial cluster | – | 0.15 | Interstitial obstacle strength
alpha_v | Strength coefficient for a small vacancy cluster | – | 0.1 | Vacancy obstacle strength
alpha_iL | Average strength coefficient for an interstitial loop | – | 0.25 | Interstitial loop obstacle strength
alpha_aiL | Average strength coefficient for an aligned interstitial loop | – | 0.3 | Aligned interstitial loop obstacle strength
alpha_vL | Average strength coefficient for a vacancy loop | – | 0.2 | Vacancy loop obstacle strength
alpha_avL | Average strength coefficient for an aligned vacancy loop | – | 0.25 | Aligned vacancy loop obstacle strength
alpha_N | Average strength coefficient for network dislocations | – | 0.3 | Network dislocation obstacle strength
m | Increment in mobile dislocation line length per forest dislocation | – | 100 | Dislocation multiplication factor
s | conversion rate of mobile to forest dislocations | – | 0.001 | Dislocation immobilization rate
r_m | recovery rate of mobile dislocations by cross-slip | – | 1e-06 | Mobile dislocation recovery rate
r_f | recovery rate of forest dislocations by cross-slip | – | 1e-07 | Forest dislocation recovery rate