## Sheet1
Material | Loop Type | Fraction of <100> [%] | Irradiation Temp [C] | Dose [dpa] | Density [m^-3] | Diameter [nm] | Type of Irradiation | Irradiation Facilities | Paper | Note
Eurofer97 | <100> | 78 | 300 | 15 | 4.9e+21 | 2.8 | Neutron | HFR | Dethloff et al. - 2016 - Microstructural defects in EUROFER 97 after different neutron irradiation conditions | Dislocation loops of type 100 are observed more frequently than type 1/2 111 after HFR irradiation. Loop density steadily increases with dose and dose rate, mean loop size increases mainly with dose
Eurofer97 | 1/2<111> | 78 | 300 | 15 | 1.4e+21 | 4.2 | Neutron | HFR
Eurofer97 | <100> | 77 | 300 | 15 | 4.697e+21 | 3.3 | Neutron | HFR | Dethloff et al. - 2018 - Review and critical assessment of dislocation loop analyses on EUROFER 97
Eurofer97 | 1/2<111> | 77 | 300 | 15 | 1.403e+21 | 3.3 | Neutron | HFR
Eurofer97 | 1/2<111> | 0 | 300 | 15 | 4e+21 | 14 | Neutron | HFR
Eurofer97 | <100> | 72 | 330 | 15 | 4.968e+21 | 6.1 | Neutron | BOR-60
Eurofer97 | 1/2<111> | 72 | 330 | 15 | 1.932e+21 | 6.1 | Neutron | BOR-60
Eurofer97 | <100> | 45 | 330 | 15 | 9e+21 | 3.4 | Neutron | BOR-60 |  | loops+blackdots
Eurofer97 | 1/2<111> | 45 | 330 | 15 | 1.1e+22 | 3.4 | Neutron | BOR-60 |  | loops+blackdots
Eurofer97 | <100> | 27 | 330 | 32 | 2.241e+21 | 5.1 | Neutron | BOR-60
Eurofer97 | 1/2<111> | 27 | 330 | 32 | 6.059e+21 | 5.1 | Neutron | BOR-60
Eurofer97 | <100> | 31 | 330 | 32 | 7.44e+21 | 4.8 | Neutron | BOR-60 |  | loops+blackdots
Eurofer97 | 1/2<111> | 31 | 330 | 32 | 1.656e+22 | 4.8 | Neutron | BOR-60 |  | loops+blackdots
Eurofer97 | 1/2<111> |  | 250 | 16.3 | 2e+21 | 7 | Neutron | HFR | Klimenkov et al. - 2011 - Characterization of radiation induced defects in EUROFER 97 after neutron irradiation
Eurofer97 | 1/2<111> | 0 | 300 | 16.3 | 4e+21 | 14 | Neutron | HFR
Eurofer97 | 1/2<111> | 0 | 350 | 16.3 | 3e+20 | 35 | Neutron | HFR
Eurofer97 |  |  | 400 | 16.3 | 5e+19 | 12 | Neutron | HFR
Eurofer97 |  |  | 450 | 16.3 | 1e+19 | 10 | Neutron | HFR
EUROFER-ODS with addition of 0.5% Y2O3 | <100> | 0 | 250 | 16.2 |  |  | Neutron | HFR | Klimenkov et al. - 2017 - Effect of irradiation temperature on microstructure of ferritic-martensitic ODS steel
EUROFER-ODS with addition of 0.5% Y2O3 | 1/2<111> | 45 | 350 | 16.2 | 2.2e+21 | 26 | Neutron | HFR
EUROFER-ODS with addition of 0.5% Y2O3 | <100> | 45 | 350 | 16.2 | 1.8e+21 | 15 | Neutron | HFR
EUROFER-ODS with addition of 0.5% Y2O3 | <100> | 60 | 350 | 16.2 | 2.8e+21 | 15 | Neutron | HFR
EUROFER-ODS with addition of 0.5% Y2O3 | 1/2<111> | 60 | 350 | 16.2 | 4.2e+21 | 26 | Neutron | HFR
EUROFER-ODS with addition of 0.5% Y2O3 | <100> | 100 | 450 | 16.2 |  | 60 | Neutron | HFR
Eurofer97 | 1/2<111> | 10 | 250 | 13.4 | 1.5e+22 | 5 | Neutron | HFR | Klimenkov et al. - 2020 - Correlation of microstructural and mechanical properties of neutron irradiated EUROFER97 steel
Eurofer97 | <100> | 10 | 250 | 13.4 | 1.5e+21 | 5 | Neutron | HFR
Eurofer97 | 1/2<111> | 27 | 300 | 14.6 | 3.4e+22 | 6 | Neutron | HFR
Eurofer97 | <100> | 27 | 300 | 14.6 | 1.2e+22 | 8 | Neutron | HFR
Eurofer97 | 1/2<111> | 79 | 350 | 17.4 | 9.5e+20 | 20 | Neutron | HFR
Eurofer97 | <100> | 79 | 350 | 17.4 | 3.72e+21 | 48 | Neutron | HFR
Eurofer97 | 1/2<111> | 87 | 400 | 17.2 | 2.5e+19 | 25 | Neutron | HFR
Eurofer97 | <100> | 87 | 400 | 17.2 | 2.25e+20 | 110 | Neutron | HFR
Eurofer97 | 1/2<111> | 80 | 415 | 18.1 | 1e+19 | 100 | Neutron | HFR
Eurofer97 | <100> | 80 | 415 | 18.1 | 7e+19 | 180 | Neutron | HFR
Eurofer97 |  |  | 330 | 15 | 1.4e+22 | 3.4 | Neutron | BOR-60 | Weiß et al. - 2012 - Quantitative characterization of microstructural defects in up to 32dpa neutron irradiated EUROFER97 | The higher loop density obtained by Weiss et al at 15 dpa in BOR-60 compared to Klimenkov et al at similar temperatures can be explained by the fact that the later authors only counted defects clearly resolvable as dislocation loops.
Eurofer97 |  |  | 330 | 32 | 1.7e+22 | 4.8 | Neutron | BOR-60
Eurofer97 |  |  | 350 | 3 | 3e+21 | 7 | ion |  | Boulanger and Serruys - 2009 - Dislocation loops in Eurofer and a Fe–Cr alloy irradiated by ions at 350 and 550°C at 3dpa Effect of dose rate
Eurofer97 | <100> |  | 550 | 3 | 1e+20 | 150 | ion
Eurofer97 | <100> | 73 | 330 | 15 | 4.672e+21 | 6.2 | Neutron | BOR-60
Eurofer97 | 1/2<111> | 73 | 330 | 15 | 1.728e+21 | 6.2 | Neutron | BOR-60 | Chauhan et al. - 2021 - Post-irradiation annealing of neutron-irradiated EUROFER97 | last two data are investigations on neutron-irradiated (330 °C, 15 dpa) and subsequently annealed (550 °C, 3 h) EUROFER97
Eurofer97 | <100> | 73 | 330 | 15 | 8.833e+21 | 7 | Neutron | BOR-60
Eurofer97 | 1/2<111> | 73 | 330 | 15 | 3.267e+21 | 7 | Neutron | BOR-60
Eurofer97 |  |  | 330 | 15 | 2e+21 | 8 | Neutron | BOR-60
Eurofer97 |  |  | 330 | 15 | 4.1e+21 | 13 | Neutron | BOR-60
F82H | 1/2<111> |  | 250 | 0.5 |  | 2.4 | Neutron |  | Schaublin2002-Microstructure of irradiated ferritic-martensitic steels
F82H | <100> |  | 310 | 8.8 |  | 5.4 | Neutron
HT-9 | <100> |  | 400 | 7.4 | 1e+22 | 14 | Neutron |  | Chen2013-IRRADIATION EFFECTS OF HT-9 MARTENSITIC STEEL | it was found that the dislocation structure became unstable above 500°C in high-Cr martensitic steels and the dislocation density re duced rapidly with increasing irradiation temperature.
HT-9 | 1/2<111> |  | 400 | 7.4 | 3e+21 | 10 | Neutron
HT-9 |  |  | 420 | 35 | 5e+20 | 100 | Neutron
Eurofer97 |  |  | 250 | 3 | 5e+21 | 5 | ion | Helios NanoLab 600i | Rogozhkin et al. - 2019 - The influence of Fe-ion irradiation on the microstructure of reduced activation ferritic-martensitic
Eurofer97 |  |  | 350 | 3 | 4e+21 | 9 | ion | Helios NanoLab 600i
Eurofer97 |  |  | 400 | 3 | 7e+20 | 20 | ion | Helios NanoLab 600i
Eurofer97 |  |  | 250 | 5 | 6.3e+21 | 7 | ion | Helios NanoLab 600i
Eurofer97 |  |  | 350 | 5 | 6.7e+21 | 10 | ion | Helios NanoLab 600i
Eurofer97 |  |  | 400 | 5 | 8e+20 | 19 | ion | Helios NanoLab 600i
Eurofer97 |  |  | 250 | 10 | 9.8e+21 | 6 | ion | Helios NanoLab 600i
Eurofer97 |  |  | 350 | 10 | 7.7e+21 | 10 | ion | Helios NanoLab 600i
Eurofer97 |  |  | 400 | 10 | 3.8e+21 | 15 | ion | Helios NanoLab 600i
Eurofer97 | 1/2<111> | 87 | 400 | 26 | 2.99e+21 | 7.9 | ion | JANNUS Saclay | Brimbal et al. - 2015 - Microstructural characterization of Eurofer-97 and Eurofer-ODS steels before and after multi-beam ions irradiations
Eurofer97 | <100> | 87 | 400 | 26 | 2e+22 | 7.9 | ion | JANNUS Saclay
EuroferODS(tempered martensite gains) | 1/2<111> | 76 | 400 | 26 | 4.56e+21 | 7.1 | ion | JANNUS Saclay
EuroferODS(tempered martensite gains) | <100> | 76 | 400 | 26 | 1.44e+22 | 7.1 | ion | JANNUS Saclay
EuroferODS(ferrite grains) | 1/2<111> | 32 | 400 | 26 | 6.528e+20 | 11 | ion | JANNUS Saclay
EuroferODS(ferrite grains) | <100> | 32 | 400 | 26 | 3.072e+21 | 11 | ion | JANNUS Saclay
Eurofer97 |  |  | 148 | 9.5 | 3.4e+21 | 3.32 | ion | STIP-II | Zhang et al. - 2014 - Irradiation-induced evolution of mechanical properties and microstructure of Eurofer 97
Eurofer97 |  |  | 266 | 17.7 | 1.48e+22 | 11.21 | ion | STIP-II
Eurofer97 |  |  | 322 | 18.5 | 1.26e+22 | 9.45 | ion | STIP-II
Eurofer97 |  |  | 279 | 18.5 | 2.23e+22 | 8.68 | ion | STIP-II
Eurofer97 |  |  | 309 | 20.4 | 1.45e+22 | 9.25 | ion | STIP-II
Eurofer97 |  |  | 357 | 20.4 | 1.3e+22 | 11.5 | ion | STIP-II
EUROFER-ODS with addition of 0.5% Y2O3 |  | 0 | 300 | 16.2 | 1e+21 | 7 | Neutron | HFR | Klimenkov et al. - 2021 - Post-irradiation microstructural examination of EUROFER-ODS steel irradiated at 300°C and 400°C | fine area
EUROFER-ODS with addition of 0.5% Y2O3 | 1/2<111> | 5 | 300 | 16.2 | 4.75e+21 | 13 | Neutron | HFR
EUROFER-ODS with addition of 0.5% Y2O3 | <100> | 5 | 300 | 16.2 | 2.5e+20 | 13 | Neutron | HFR |  | coarse area
EUROFER-ODS with addition of 0.5% Y2O3 | 1/2<111> | 10 | 400 | 16.2 | 4.05e+20 | 71 | Neutron | HFR
EUROFER-ODS with addition of 0.5% Y2O3 | <100> | 10 | 400 | 16.2 | 4.5e+19 | 71 | Neutron | HFR |  | fine area
EUROFER-ODS with addition of 0.5% Y2O3 | 1/2<111> | 15 | 400 | 16.2 | 8.5e+20 | 94 | Neutron | HFR
EUROFER-ODS with addition of 0.5% Y2O3 | <100> | 15 | 400 | 16.2 | 1.5e+20 | 94 | Neutron | HFR |  | coarse area
Eurofer97 |  |  | 250 | 10 | 1e+22 | 7.5 | ion | HIPr-1 linear accelerator | Rogozhkin et al. - 2019 - Study of Microscopic Origins of Radiation Hardening of Eurofer 97 in Simulation Experiment with Ion
Eurofer97 |  |  | 300 | 10 | 7.5e+21 | 10 | ion | HIPr-1 linear accelerator
Eurofer97 |  |  | 400 | 10 | 3.5e+21 | 12 | ion | HIPr-1 linear accelerator
Eurofer97 |  |  | 250 | 6 | 6e+21 |  | ion | HIPr-1 linear accelerator
Eurofer97 |  |  | 300 | 6 | 5.8e+21 |  | ion | HIPr-1 linear accelerator
Eurofer97 |  |  | 400 | 6 | 8e+20 |  | ion | HIPr-1 linear accelerator
Eurofer97 |  |  | 250 | 3 | 5e+21 |  | ion | HIPr-1 linear accelerator
Eurofer97 |  |  | 300 | 3 | 4.3e+21 |  | ion | HIPr-1 linear accelerator
Eurofer97 |  |  | 400 | 3 | 5e+20 |  | ion | HIPr-1 linear accelerator
Eurofer97 | 1/2<111> | 29 | 330 | 16 | 6.035e+21 | 4.2 | ion | JANNUS Facility | Kaiser et al. - 2018 - Investigation of microstructure defects in EUROFER97 under He+Fe3+ dual ion beam irradiation | Fusion like conditions for reduced activation ferritic/martensitic steels in the first wall are simulated with single Fe3+ and He+/Fe3+ dual ion beam irradiation of EUROFER97 at the Jannus laboratory, CEA Saclay, introducing a damage of 16 dpa and a helium content up to 260 appm.
Eurofer97 | <100> | 29 | 330 | 16 | 2.465e+21 | 4.2 | ion | JANNUS Facility
Eurofer97 | 1/2<111> | 22 | 400 | 16 | 5.694e+21 | 6.1 | ion | JANNUS Facility
Eurofer97 | <100> | 22 | 400 | 16 | 1.606e+21 | 6.1 | ion | JANNUS Facility