## Sheet1
Material | Irradiation Temp [C] | Dose [dpa] | Density [m^-3] | Diameter [nm] | Type of Irradiation | Paper | Note
Eurofer97 | 300 | 15 | 6.3e+21 | 2.3 | Neutron | Dethloff et al. - 2016 - Microstructural defects in EUROFER 97 after different neutron irradiation conditions
Eurofer97 | 350 | 16.3 | 3.2e+20 | 16 | Neutron | Klimenkov et al. - 2020 - Correlation of microstructural and mechanical properties of neutron irradiated EUROFER97 steel
Eurofer97 | 400 | 16.3 | 3.5e+19 | 18 | Neutron | Klimenkov et al. - 2020 - Correlation of microstructural and mechanical properties of neutron irradiated EUROFER97 steel
Eurofer97 | 330 | 15 | 3.6e+20 | 2.6 | Neutron | Weiß et al. - 2012 - Quantitative characterization of microstructural defects in up to 32dpa neutron irradiated EUROFER97
Eurofer97 | 330 | 32 | 2.3e+21 | 1.6 | Neutron | Weiß et al. - 2012 - Quantitative characterization of microstructural defects in up to 32dpa neutron irradiated EUROFER97
EUROFER-ODS with addition of 0.5% Y2O3 | 450 | 16.2 | 0 | 0 | Neutron | Klimenkov et al. - 2017 - Effect of irradiation temperature on microstructure of ferritic-martensitic ODS steel
Eurofer97 | 330 | 15 | 3.01e+21 | 2.12 | Neutron | Chauhan et al. - 2021 - Post-irradiation annealing of neutron-irradiated EUROFER97
Eurofer97 | 330 | 15 | 1.5e+21 | 2.9 | Neutron | Chauhan et al. - 2021 - Post-irradiation annealing of neutron-irradiated EUROFER97
Eurofer97 | 300 | 2.7 |  | 8.8 | Neutron | Coppola et al. - 2019 - Dose Dependence of Micro-Voids Distributions in Low-Temperature Neutron Irradiated Eurofer97 Steel
Eurofer97 | 300 | 8.4 |  | 13.2 | Neutron | Coppola et al. - 2019 - Dose Dependence of Micro-Voids Distributions in Low-Temperature Neutron Irradiated Eurofer97 Steel
Eurofer97 | 250 | 16.4 |  | 25.6 | Neutron | Coppola et al. - 2019 - Dose Dependence of Micro-Voids Distributions in Low-Temperature Neutron Irradiated Eurofer97 Steel